## T1GlazeColour
EGYPT - ASWAN
Table A Glaze compositions grouped by colour with averages in bold (%wt oxides)
Source-Code | Pb | K | Ca | Fe | Mn | Cu | Sn | Co | Ni | Zn | As | Sb | Cr
Transparent
ALX373 | 57.76 | 3.4 | 1.18 | 0.25 | 0 | 0 | 0 | 0 | 0 | 0.05 | 0 | 0 | 0 | Transparent glaze on white layer on concave side of vessel; Aswan
Ave | 57.76 | 3.4 | 1.18 | 0.25 | 0 | 0 | 0 | 0 | 0 | 0.05 | 0 | 0 | 0
Source-Code | Pb | K | Ca | Fe | Mn | Cu | Sn | Co | Ni | Zn | As | Sb | Cr
White
ALX318 | 11.1 | 2 | 2.53 | 2.67 | 0 | 0.09 | 0.24 | 0 | 0 | 0.03 | 0 | 0 | 0 | Tan coarse outside of base of vessel; Aswan
ALX302 | 20.17 | 2.3 | 2.45 | 0.99 | 0 | 0 | 6 | 0 | 0 | 0.06 | 0 | 0 | 0 | White area on concave side of polychrome vessel; Aswan
ALX349 | 22.91 | 7.8 | 4.88 | 1.78 | 0.12 | 0.07 | 0 | 0 | 0 | 0.06 | 0 | 0 | 0 | White patch on concave side of vessel; Aswan
ALX356 | 24.59 | 2.1 | 1.86 | 1.69 | 0 | 0 | 0 | 0 | 0 | 0.02 | 0 | 0 | 0 | Greyish white convex side of vessel; Aswan
ALX351 | 24.63 | 3.9 | 0.87 | 0.79 | 0 | 0 | 5.72 | 0 | 0 | 0 | 0 | 0 | 0 | White concave side of vessel; Aswan
ALX342 | 26.57 | 1.6 | 2.68 | 1.03 | 0 | 0 | 5.98 | 0.04 | 0 | 0.07 | 0.1 | 0 | 0 | Tan coarse convex side of vessel; Aswan
ALX355 | 26.62 | 0 | 2.26 | 1.88 | 0 | 0.16 | 4.21 | 0 | 0 | 0 | 0 | 0 | 0 | Greyish white convex side of vessel; Aswan
ALX354 | 27.55 | 4.7 | 1.2 | 0.78 | 0 | 0 | 2.11 | 0 | 0 | 0.02 | 0 | 0 | 0 | Off-white convex side of vessel; Aswan
ALX306 | 31.17 | 0 | 1.49 | 0.97 | 0 | 0 | 0 | 0 | 0 | 0.09 | 0 | 0 | 0 | Tan coarse outer base area of vessel; Aswan
ALX345 | 31.28 | 0 | 0.93 | 1.17 | 0 | 0 | 0.25 | 0 | 0 | 0.07 | 0.36 | 0 | 0 | Tan coarse convex side of vessel; Aswan
ALX310 | 36.04 | 2.9 | 3.25 | 1.8 | 0 | 0 | 0.86 | 0 | 0 | 0.16 | 0 | 0 | 0 | Greenish tan coarse convex side of vessel; Aswan
ALX353 | 37.23 | 0 | 4.54 | 0.77 | 0 | 0.23 | 0 | 0.04 | 0 | 0 | 0 | 0 | 0 | Greenish white concave side of vessel; Aswan
ALX307 | 38.04 | 3.2 | 2.28 | 1.6 | 0 | 0 | 0 | 0 | 0 | 0.09 | 0 | 0 | 0 | Tan coarse outer base area of vessel; Aswan
ALX352 | 38.54 | 3.8 | 1.38 | 0.71 | 0 | 0.59 | 12.4 | 0 | 0 | 0 | 0 | 0 | 0 | Greenish white convex side of vessel; Aswan
Ave | 28.3171 | 2.45 | 2.3286 | 1.3307 | 0.0085714 | 0.081429 | 2.6979 | 0.0057143 | 0 | 0.047857 | 0.032857 | 0 | 0
Source-Code | Pb | K | Ca | Fe | Mn | Cu | Sn | Co | Ni | Zn | As | Sb | Cr
Yellow (PbSb)
ALX343 | 45.46 | 0 | 0.89 | 1.67 | 0 | 0 | 0 | 0 | 0 | 0 | 0 | 0.86 | 0 | Yellow convex side of vessel; Aswan
ALX342 | 47.08 | 4.1 | 3.23 | 2.32 | 0 | 0 | 2.08 | 0 | 0.06 | 0.02 | 0 | 1.28 | 0 | Yellow concave side of vessel; Aswan
ALX310 | 63.88 | 7 | 2.02 | 3.12 | 0.12 | 0 | 0.45 | 0.09 | 0 | 0.08 | 0 | 1.4 | 0 | Honey colored part of concave decorated side of vessel; Aswan
Ave | 52.14 | 3.7 | 2.0467 | 2.37 | 0.04 | 0 | 0.84333 | 0.03 | 0.02 | 0.033333 | 0 | 1.18 | 0
Source-Code | Pb | K | Ca | Fe | Mn | Cu | Sn | Co | Ni | Zn | As | Sb | Cr
Yellow
ALX305 | 20.23 | 1.5 | 2.79 | 4.7 | 0 | 0 | 0.11 | 0 | 0 | 0.07 | 0 | 0 | 0 | Yellowish ochre sgraffiato decorated concave side; Aswan
ALX358 | 50.58 | 0 | 5.69 | 0.39 | 0 | 0 | 3.97 | 0 | 0 | 0 | 0 | 0 | 0 | Yellow ridged convex side of vessel; Aswan
ALX344 | 62.27 | 0 | 0 | 0.49 | 0 | 0 | 5.98 | 0 | 0 | 0 | 0 | 0 | 0 | Yellow concave side of vessel; Aswan
ALX345 | 76.68 | 0 | 1.81 | 1.33 | 0 | 0 | 0.69 | 0 | 0 | 0.18 | 0 | 0 | 0 | Yellow concave side of vessel; Aswan
Ave | 52.44 | 0.375 | 2.5725 | 1.7275 | 0 | 0 | 2.6875 | 0 | 0 | 0.0625 | 0 | 0 | 0
Source-Code | Pb | K | Ca | Fe | Mn | Cu | Sn | Co | Ni | Zn | As | Sb | Cr
Green (PbSb)
ALX303 | 16.56 | 2.8 | 4.3 | 7.06 | 0 | 0.06 | 0 | 0 | 0 | 0.06 | 0 | 0.11 | 0 | Olive convex side of vessel; Aswan
ALX337 | 22.11 | 0 | 2.68 | 1.29 | 0 | 2.86 | 0 | 0 | 0 | 0.1 | 0 | 0.16 | 0 | Pale green outer base area of vessel; Aswan
ALX308 | 24.54 | 2 | 2.38 | 1.32 | 0 | 0.19 | 0.24 | 0 | 0 | 0.06 | 0 | 0.12 | 0 | Greenish white convex side of vessel; Aswan
ALX310 | 36.72 | 1.7 | 1.27 | 0.59 | 0 | 1.11 | 1.89 | 0 | 0 | 0.17 | 0 | 0.22 | 0 | Green concave decorated side of vessel; Aswan
ALX325 | 37.11 | 0 | 1.25 | 0.4 | 0 | 1.48 | 0 | 0 | 0 | 0.2 | 0 | 0.84 | 0 | Glossy dark green side of vessel; Aswan
ALX370 | 37.4 | 8 | 1.89 | 1.94 | 0 | 0 | 1.47 | 0 | 0 | 0 | 0 | 0.99 | 0 | Pale olive green concave side of coarse vessel; Aswan
ALX332 | 39.06 | 0 | 3.1 | 1.13 | 0 | 0.87 | 0.49 | 0 | 0 | 0.08 | 0 | 0.55 | 0 | Apple green convex side of vessel; Aswan
ALX333 | 45.31 | 0 | 1.98 | 0.96 | 0 | 0.81 | 0.43 | 0 | 0 | 0.11 | 0 | 0.68 | 0 | Apple green underlip of vessel; Aswan
ALX343 | 71.25 | 0 | 1.13 | 1.12 | 0 | 6.69 | 0.42 | 0 | 0 | 0.14 | 0 | 0.38 | 0 | Green splash on yellow concave side of vessel; Aswan
Ave | 36.6733 | 1.6111 | 2.22 | 1.7567 | 0 | 1.5633 | 0.54889 | 0 | 0 | 0.10222 | 0 | 0.45 | 0
Source-Code | Pb | K | Ca | Fe | Mn | Cu | Sn | Co | Ni | Zn | As | Sb | Cr
Green (<0.5% Cu)
ALX380 | 3.34 | 4.7 | 4.46 | 3.42 | 0 | 0.14 | 0 | 0 | 0 | 0 | 0 | 0 | 0 | Greenish tan concave interior of vessel; Aswan
ALX379 | 14.04 | 3.3 | 1.36 | 3.72 | 0.06 | 0 | 0 | 0 | 0 | 0.05 | 0 | 0 | 0 | Greenish tan lip of vessel; Aswan
ALX375 | 18.73 | 9.6 | 3.86 | 3.6 | 0.08 | 0.14 | 0.34 | 0 | 0 | 0 | 0 | 0 | 0 | Pale apple green coarse rim of vessel; Aswan
ALX309 | 19.25 | 2.7 | 2.76 | 0.69 | 0.16 | 0.42 | 2.04 | 0 | 0 | 0 | 0 | 0 | 0 | Greenish white band on glazed side of vessel; Aswan
ALX361 | 19.64 | 7.4 | 2.61 | 7.91 | 0 | 0 | 0.89 | 0 | 0 | 0.1 | 0 | 0 | 0 | Spotted olive convex side of vessel; Aswan
ALX308 | 23.1 | 0 | 2.39 | 1.18 | 0 | 0.2 | 0.11 | 0 | 0 | 0 | 0 | 0 | 0 | Greenish white stripe on concave side of vessel; Aswan
ALX360 | 24.05 | 2.1 | 3.65 | 7.18 | 0 | 0.47 | 0.4 | 0 | 0 | 0.07 | 0 | 0 | 0 | Spotted olive green convex side of vessel; Aswan
ALX314 | 24.37 | 5.7 | 2.75 | 5.97 | 0.12 | 0.38 | 0.38 | 0 | 0 | 0.06 | 0 | 0 | 0 | Olive coarse concave side of vessel; Aswan
ALX367 | 25.4 | 1.3 | 2.31 | 2.1 | 0 | 0.12 | 0 | 0 | 0 | 0 | 0 | 0 | 0 | Olive green base of vessel; Aswan
ALX354 | 29.72 | 5.1 | 1.72 | 1.08 | 0.13 | 0.16 | 2.58 | 0 | 0 | 0 | 0 | 0 | 0 | Greenest area on convex side of vessel; Aswan
ALX316 | 30.16 | 0 | 2.53 | 3.77 | 0 | 0.14 | 0 | 0 | 0 | 0.06 | 0 | 0 | 0 | Mustard green smooth convex side of vessel; Aswan
ALX359 | 33.51 | 6 | 1.92 | 1.45 | 0 | 0.31 | 0.33 | 0 | 0 | 0.02 | 0 | 0 | 0 | Pale celadon green convex side of vessel; Aswan
ALX325 | 34.9 | 1.8 | 1.09 | 0.42 | 0 | 0 | 0 | 0 | 0 | 0.14 | 0 | 0 | 0 | Another spot on greenish tan side of vessel; Aswan
ALX366 | 37.56 | 0 | 1.38 | 0.39 | 0 | 0.04 | 1.92 | 0 | 0 | 0.06 | 0 | 0 | 0 | Dark green convex side of vessel; Aswan
ALX362 | 38.05 | 3.9 | 1.68 | 0.66 | 0 | 0 | 0 | 0 | 0 | 0.09 | 0 | 0 | 0 | Greyish green coarse convex side of vessel; Aswan
ALX325 | 39.83 | 2.8 | 1.51 | 0.55 | 0 | 0 | 0 | 0 | 0 | 0.07 | 0 | 0 | 0 | Coarse greenish tan side of vessel; Aswan
ALX357 | 40.03 | 1.2 | 2.71 | 1.49 | 0 | 0.49 | 0 | 0 | 0 | 0 | 0 | 0 | 0 | Green rim area on coarse convex side of vessel; Aswan
ALX377 | 49.42 | 0 | 1.06 | 0.78 | 0 | 0.15 | 2.98 | 0 | 0 | 0.13 | 0 | 0 | 0 | Apple green coarse interior of vessel; Aswan
ALX307 | 50.07 | 5.5 | 3.22 | 1.62 | 0 | 0 | 0.42 | 0 | 0 | 0.09 | 0 | 0 | 0 | Greenish coarse convex outer side of vessel; Aswan
ALX344 | 53.04 | 0 | 0 | 0.22 | 0 | 0.18 | 4.72 | 0 | 0 | 0.12 | 0 | 0 | 0 | Faint green splash on yellow concave side of vessel; Aswan
ALX374 | 56.67 | 3.8 | 3.53 | 0.98 | 0 | 0 | 2.5 | 0 | 0 | 0 | 0 | 0 | 0 | Pale apple green rim of vessel; Aswan
Ave | 31.661 | 3.1857 | 2.3095 | 2.3419 | 0.02619 | 0.15905 | 0.93381 | 0 | 0 | 0.050476 | 0 | 0 | 0
Source-Code | Pb | K | Ca | Fe | Mn | Cu | Sn | Co | Ni | Zn | As | Sb | Cr
Green (>0.5% Cu)
ALX378 | 0.02 | 2.3 | 7.68 | 5.17 | 0 | 1.17 | 0 | 0 | 0 | 0 | 0 | 0 | 0 | Green coarse interior of vessel; Aswan
ALX363 | 3.8 | 4.5 | 5.49 | 3.27 | 0.04 | 0.54 | 0 | 0 | 0 | 0 | 0 | 0 | 0 | Olive green fully glazed side of vessel; Aswan
ALX339 | 9.09 | 5.7 | 2.87 | 2.08 | 0 | 0.72 | 0 | 0 | 0 | 0 | 0 | 0 | 0 | Pale apple green concave interior of vseel; Aswan
ALX365 | 14.65 | 8.6 | 8.5 | 4.67 | 0.15 | 1.73 | 0 | 0 | 0 | 0.05 | 0 | 0 | 0 | Olive green partly glazed convex side of vessel; Aswan
ALX329 | 17.25 | 0 | 2.44 | 3.45 | 0 | 2.12 | 0.28 | 0 | 0 | 0 | 0 | 0 | 0 | Dark green glazed side of vessel; Aswan
ALX338 | 20.57 | 0 | 1.5 | 0.8 | 0 | 0.83 | 2.97 | 0 | 0 | 0 | 0 | 0 | 0 | Blue green coarse underside of bowl; Aswan
ALX330 | 21.74 | 0 | 2.75 | 0.84 | 0 | 2.79 | 0.22 | 0 | 0 | 0.2 | 0 | 0 | 0 | Blue green vessel; Aswan
ALX349 | 21.86 | 6.2 | 5.15 | 1.87 | 0.07 | 4.26 | 0.66 | 0 | 0 | 0.19 | 0 | 0 | 0 | Green area on concave side of polychrome vessel; Aswan
ALX314 | 22.02 | 2.1 | 1.75 | 1.96 | 0 | 1.18 | 0.36 | 0 | 0 | 0.08 | 0 | 0 | 0 | Green sgraffiato decorated convex side of vessel; Aswan
ALX318 | 22.07 | 2.3 | 1.77 | 1.34 | 0 | 1.26 | 0 | 0 | 0 | 0 | 0 | 0 | 0 | Dark green sgraffiato decorated bottom of vessel; Aswan
ALX331 | 22.37 | 2.9 | 2.89 | 1.44 | 0 | 1.49 | 4.81 | 0 | 0 | 0.06 | 0 | 0 | 0 | Dark green convex side of vessel; Aswan
ALX312 | 22.52 | 0 | 2.71 | 3.8 | 0 | 1.44 | 1.13 | 0 | 0 | 0 | 0 | 0 | 0 | Olive green smooth convex side of vessel; Aswan
ALX376 | 23.24 | 4.5 | 3.14 | 1.69 | 0.28 | 1.16 | 2.46 | 0.06 | 0 | 0.09 | 0 | 0 | 0 | Spotted olive green concave interior of vessel; Aswan
ALX304 | 25.46 | 1.4 | 2.96 | 5 | 0 | 1.38 | 0 | 0 | 0 | 0.06 | 0 | 0 | 0 | Olive green sgraffiato decorated concave side of vessel; Aswan
ALX326 | 25.68 | 0 | 4.58 | 1.42 | 0 | 3.48 | 8.97 | 0 | 0 | 0.1 | 0 | 0 | 0 | Dark green spotted glossy convex side of vessel; Aswan
ALX317 | 25.91 | 0 | 4.51 | 1.81 | 0 | 3.57 | 0 | 0 | 0 | 0.15 | 0 | 0 | 0 | Dark green smooth convex side of vessel; Aswan
ALX322 | 25.97 | 1.7 | 4.45 | 2.58 | 0 | 3.51 | 0.41 | 0 | 0 | 0.14 | 0 | 0 | 0 | Dark green convex side of vessel; Aswan
ALX323 | 29.39 | 8 | 1.93 | 1.4 | 0 | 1.2 | 0 | 0 | 0 | 0.42 | 0 | 0 | 0 | Bright green side of vessel; Aswan
ALX321 | 29.73 | 2.6 | 4.5 | 1.8 | 0 | 3.18 | 0.41 | 0 | 0 | 0.55 | 0 | 0 | 0 | Dark green glossy side of vessel; Aswan
ALX309 | 30.31 | 5.5 | 3.17 | 1.01 | 0.18 | 3.46 | 1.03 | 0.04 | 0 | 0.43 | 0 | 0 | 0 | Dark green area on glazed side of vessel; Aswan
ALX319 | 30.74 | 0 | 5.71 | 2.03 | 0 | 3.43 | 0 | 0 | 0 | 0.08 | 0 | 0 | 0 | Dark green convex side of vessel; Aswan
ALX345 | 31.58 | 0 | 1.59 | 0.66 | 0 | 0.6 | 0.4 | 0 | 0 | 0.02 | 0 | 0 | 0 | Green splash on yellow concave side of vessel; Aswan
ALX324 | 32.16 | 0 | 3.4 | 1.72 | 0 | 1.38 | 0.41 | 0 | 0 | 0.37 | 0 | 0 | 0 | Bright green side of vessel; Aswan
ALX328 | 32.53 | 0 | 1.63 | 0.57 | 0 | 2.13 | 5.01 | 0 | 0 | 0.17 | 0 | 0 | 0 | Dark green convex side of vessel; Aswan
ALX341 | 34.86 | 7.5 | 3.64 | 2.31 | 0 | 2.7 | 9.42 | 0 | 0 | 0.16 | 0 | 0 | 0 | Dark green glossy concave side of vessel; Aswan
ALX353 | 34.88 | 7.9 | 5.07 | 0.81 | 0 | 0.76 | 0 | 0 | 0 | 0.02 | 0 | 0 | 0 | Pale green glaze accumulation on the rim of vessel; Aswan
ALX348 | 37.3 | 0 | 1.29 | 0.36 | 0 | 2.43 | 5.37 | 0 | 0 | 0.5 | 0 | 0 | 0 | Dark green concave side of vessel; Aswan
ALX315 | 37.37 | 1.6 | 3.75 | 5.18 | 0 | 3.58 | 0.43 | 0 | 0 | 0.04 | 0 | 0 | 0 | Olive green smooth convex side of vessel; Aswan
ALX347 | 37.52 | 2.5 | 2.65 | 1.01 | 0 | 4.14 | 7.16 | 0.06 | 0 | 0.04 | 0 | 0 | 0 | Green concave side of vessel; Aswan
ALX320 | 44.26 | 0 | 3.71 | 0.79 | 0 | 2.35 | 0 | 0 | 0 | 0.15 | 0 | 0 | 0 | Green convex side of vessel; Aswan
ALX352 | 44.63 | 0 | 1.79 | 0.75 | 0 | 3.19 | 7.05 | 0 | 0 | 0.06 | 0 | 0 | 0 | Green band on concave side of vessel; Aswan
ALX350 | 46.14 | 3.6 | 1.04 | 1.33 | 0 | 9.77 | 6.31 | 0 | 0 | 0.06 | 0 | 0 | 0 | Green glossy concave side of vessel; Aswan
ALX340 | 49.28 | 7.4 | 3.85 | 1.25 | 0.11 | 1.74 | 8.43 | 0 | 0 | 0.17 | 0 | 0 | 0 | Pale green glazed inner concave side of vessel; Aswan
ALX342 | 57.42 | 0.4 | 2.39 | 0.75 | 0 | 4.26 | 5.51 | 0 | 0 | 0.62 | 0 | 0 | 0 | Green splash on yellow concave side of vessel; Aswan
ALX334 | 57.82 | 0 | 1.59 | 0.49 | 0 | 1.07 | 5.76 | 0 | 0 | 0.09 | 0 | 0 | 0 | Pale apple green convex grooved side of vessel; Aswan
ALX313 | 59.47 | 0 | 0.92 | 0.63 | 0 | 2 | 1.35 | 0 | 0 | 0.36 | 0 | 0 | 0 | Green convex incised side of vessel; Aswan
ALX368 | 59.51 | 0 | 2.36 | 1.44 | 0 | 4.56 | 2.49 | 0 | 0 | 0.36 | 0 | 0 | 0 | Dark olive green concave side of vessel; Aswan
ALX307 | 59.6 | 0 | 4.49 | 2.23 | 0 | 3.72 | 0.59 | 0 | 0 | 0.6 | 0 | 0 | 0 | Dark green splash on concave side of vessel; Aswan
ALX373 | 65.26 | 0 | 0 | 0.09 | 0 | 3.42 | 0 | 0 | 0 | 0 | 0 | 0 | 0 | Green drip on white concave side of vessel; Aswan
ALX372 | 65.62 | 4.4 | 1.68 | 0.7 | 0 | 0.82 | 4.64 | 0 | 0 | 0.06 | 0 | 0 | 0 | Pale apple green interior of jar; Aswan
ALX371 | 70.04 | 0 | 1.38 | 0.38 | 0 | 3.17 | 0 | 0 | 0 | 0.19 | 0 | 0 | 0 | Green convex coarse side of vessel; Aswan
ALX306 | 74.57 | 2 | 2.02 | 1.58 | 0 | 2.9 | 0 | 0 | 0 | 0.75 | 0 | 0 | 0 | Dark green splash on concave side of polychrome vessel; Aswan
ALX373 | 76.67 | 0 | 1.71 | 0.49 | 0 | 4.6 | 0 | 0 | 0 | 0.17 | 0 | 0 | 0 | Another green splash on white concave side of vessel; Aswan
Ave | 36.1135 | 2.2233 | 3.0791 | 1.743 | 0.019302 | 2.5393 | 2.187 | 0.0037209 | 0 | 0.17581 | 0 | 0 | 0
Source-Code | Pb | K | Ca | Fe | Mn | Cu | Sn | Co | Ni | Zn | As | Sb | Cr
Turquoise/blue
ALX302 | 20.36 | 0 | 0 | 0.95 | 0 | 1.82 | 5.77 | 0 | 0 | 0.13 | 0 | 0 | 0 | Turquoise streak on concave side polycrome vessel; Aswan
ALX338 | 30.84 | 0 | 1.77 | 0.29 | 0 | 3.61 | 4.96 | 0 | 0 | 0 | 0 | 0 | 0 | Blue flat bottom of bowl; Aswan
ALX327 | 37.57 | 0 | 2.37 | 1.02 | 0 | 3.37 | 14.05 | 0 | 0 | 0.09 | 0 | 0 | 0 | Turqouise blue convex side of vessel; Aswan
ALX362 | 38.08 | 0 | 0 | 0.5 | 0.09 | 1.4 | 5.78 | 0 | 0 | 0.24 | 0 | 0 | 0 | Bluish grey concave side of vessel; Aswan
ALX336 | 51.21 | 0.6 | 2.2 | 0.8 | 0 | 2.07 | 8.17 | 0 | 0 | 0.44 | 0 | 0 | 0 | Blue smooth side of vessel; Aswan
ALX335 | 56.28 | 0 | 0.89 | 0.54 | 0 | 3.47 | 9.54 | 0 | 0 | 0.39 | 0 | 0 | 0 | Turquoise smooth convex side of vessel; Aswan
Ave | 39.0567 | 0.1 | 1.205 | 0.68333 | 0.015 | 2.6233 | 8.045 | 0 | 0 | 0.215 | 0 | 0 | 0
Source-Code | Pb | K | Ca | Fe | Mn | Cu | Sn | Co | Ni | Zn | As | Sb | Cr
Dark blue
ALX303 | 22.56 | 0 | 3.84 | 2.5 | 0 | 0.08 | 3.51 | 0.35 | 0 | 0.06 | 0 | 0 | 0 | Flat blue area on the rim of vessel; Aswan
ALX308 | 25.73 | 1.2 | 2.81 | 2.64 | 0 | 0.58 | 0.08 | 0.1 | 0 | 0.12 | 0 | 0 | 0 | Bluish stripe on concave side of vessel; Aswan
ALX351 | 29.92 | 1.4 | 1.97 | 1.3 | 0 | 2.11 | 8.92 | 0.06 | 0.07 | 0.04 | 0 | 0 | 0 | Turquoise convex side of vessel; Aswan
Ave | 26.07 | 0.86667 | 2.8733 | 2.1467 | 0 | 0.92333 | 4.17 | 0.17 | 0.023333 | 0.073333 | 0 | 0 | 0
Source-Code | Pb | K | Ca | Fe | Mn | Cu | Sn | Co | Ni | Zn | As | Sb | Cr
Purple
ALX302 | 25.15 | 0 | 1.31 | 1.45 | 1.41 | 0.18 | 3.95 | 0 | 0 | 0.07 | 0 | 0 | 0 | Purple streak on concave side of polychrome vessel; Aswan
Ave | 25.15 | 0 | 1.31 | 1.45 | 1.41 | 0.18 | 3.95 | 0 | 0 | 0.07 | 0 | 0 | 0
Source-Code | Pb | K | Ca | Fe | Mn | Cu | Sn | Co | Ni | Zn | As | Sb | Cr
Brown
ALX364 | 0 | 6 | 1.23 | 9.82 | 0.18 | 0.15 | 0 | 0 | 0 | 0 | 0 | 0 | 0 | Brown convex side of very coarse thick vessel; Aswan
ALX349 | 17.91 | 9 | 3.68 | 2.06 | 3.08 | 2.53 | 0.27 | 0 | 0 | 0.09 | 0 | 0 | 0 | Purplish brown splash on concave side of vessel; Aswan
ALX361 | 20.2 | 4.6 | 6.21 | 12.62 | 0 | 0 | 1.03 | 0 | 0 | 0.06 | 0 | 0 | 0 | Pale brown stripe on concave olive side; Aswan
ALX309 | 24.24 | 3.7 | 2.96 | 0.93 | 6.15 | 0.47 | 1.55 | 0 | 0 | 0.07 | 0 | 0 | 0 | Brown splash on greenish glazed side of vessel; Aswan
ALX367 | 28.16 | 2 | 3.36 | 1.78 | 3.39 | 0 | 0.2 | 0 | 0 | 0 | 0 | 0 | 0 | Brown bottom of vessel; Aswan
ALX378 | 29.75 | 1.7 | 5.2 | 20.22 | 0.25 | 1.71 | 1.16 | 0 | 0 | 0.06 | 0 | 0 | 0 | Faint brown streak on green interior of vessel; Aswan
ALX351 | 32.86 | 7.8 | 2.27 | 1.29 | 2.3 | 0.28 | 6.26 | 0 | 0 | 0.08 | 0 | 0 | 0 | Brown splash on white concave side of vessel; Aswan
ALX362 | 47.21 | 8.1 | 1.38 | 0.48 | 1.13 | 0.37 | 1.49 | 0 | 0 | 0 | 0 | 0 | 0 | Pale brown streak on blue concave side of vessel; Aswan
ALX306 | 57.29 | 4.5 | 1.87 | 1.16 | 0.54 | 0.66 | 0 | 0 | 0 | 0.12 | 0 | 0 | 0 | Brown splash on concave side of vessel; Aswan
ALX310 | 64.02 | 5.5 | 4.89 | 1.97 | 3.59 | 0 | 0 | 0 | 0 | 0.17 | 0 | 0.19 | 0 | Brown splash on concave side of vessel; Aswan
ALX307 | 68.62 | 3.9 | 4.61 | 1.91 | 1.5 | 0 | 0.6 | 0.07 | 0 | 0.33 | 0 | 0 | 0 | Brown splash on concave side of polychrome vessel; Aswan
Ave | 35.4782 | 5.1636 | 3.4236 | 4.9309 | 2.186 | 0.56091 | 1.1418 | 0.0063636 | 0 | 0.089091 | 0 | 0.017273 | 0
Source-Code | Pb | K | Ca | Fe | Mn | Cu | Sn | Co | Ni | Zn | As | Sb | Cr
Black (Fe-Mn)
ALX361 | 26.51 | 6 | 1.8 | 3.21 | 0 | 0.31 | 4.32 | 0 | 0 | 0.15 | 0 | 0 | 0 | Grey stripe on concave olive side of vessel; Aswan
ALX348 | 30.52 | 0 | 1.27 | 0.62 | 1.35 | 0.61 | 1 | 0 | 0 | 0.09 | 0 | 0 | 0 | Purplish black protruding knob on convex side of vessel; Aswan
ALX347 | 36.91 | 0 | 2.63 | 3.96 | 0 | 4.06 | 5.88 | 0 | 0 | 0.07 | 0 | 0 | 0 | Faint black stripe on green concave side of vessel; Aswan
ALX371 | 46.23 | 0 | 1.81 | 0.4 | 0 | 6.16 | 0.74 | 0 | 0 | 0.37 | 0 | 0 | 0 | Black design line on green bottom of vessel; Aswan
ALX374 | 54.42 | 0 | 1.64 | 1.77 | 0 | 0 | 2.66 | 0 | 0.06 | 0 | 0 | 0 | 0 | Dark streak on green interior of vessel; Aswan
Ave | 38.918 | 1.2 | 1.83 | 1.992 | 0.27 | 2.228 | 2.92 | 0 | 0.012 | 0.136 | 0 | 0 | 0

## T2GlazeCodeNos
EGYPT - ASWAN
TableB Glaze compositions ordered by ALX numbers (%wt oxides)
Source-Code | Body | Colour | Glaze | Pb | K | Ca | Fe | Mn | Cu | Sn | Co | Ni | Zn | As | Sb | Cr
ALX302 | CC | White | LA-TO | 20.17 | 2.3 | 2.45 | 0.99 | 0 | 0 | 6 | 0 | 0 | 0.06 | 0 | 0 | 0 | White area on concave side of polychrome vessel; Aswan
ALX302 |  | Turquoise/blue |  | 20.36 | 0 | 0 | 0.95 | 0 | 1.82 | 5.77 | 0 | 0 | 0.13 | 0 | 0 | 0 | Turquoise streak on concave side polycrome vessel; Aswan
ALX302 |  | Purple |  | 25.15 | 0 | 1.31 | 1.45 | 1.41 | 0.18 | 3.95 | 0 | 0 | 0.07 | 0 | 0 | 0 | Purple streak on concave side of polychrome vessel; Aswan
ALX303 | Q | Green (PbSb) | LA-TO | 16.56 | 2.8 | 4.3 | 7.06 | 0 | 0.06 | 0 | 0 | 0 | 0.06 | 0 | 0.11 | 0 | Olive convex side of vessel; Aswan
ALX303 |  | Dark blue |  | 22.56 | 0 | 3.84 | 2.5 | 0 | 0.08 | 3.51 | 0.35 | 0 | 0.06 | 0 | 0 | 0 | Flat blue area on the rim of vessel; Aswan
ALX304 | Q | Green (>0.5% Cu) | LA | 25.46 | 1.4 | 2.96 | 5 | 0 | 1.38 | 0 | 0 | 0 | 0.06 | 0 | 0 | 0 | Olive green sgraffiato decorated concave side of vessel; Aswan
ALX305 | Q | Yellow | LA | 20.23 | 1.5 | 2.79 | 4.7 | 0 | 0 | 0.11 | 0 | 0 | 0.07 | 0 | 0 | 0 | Yellowish ochre sgraffiato decorated concave side; Aswan
ALX306 | CC | White | HL | 31.17 | 0 | 1.49 | 0.97 | 0 | 0 | 0 | 0 | 0 | 0.09 | 0 | 0 | 0 | Tan coarse outer base area of vessel; Aswan
ALX306 |  | Green (>0.5% Cu) |  | 74.57 | 2 | 2.02 | 1.58 | 0 | 2.9 | 0 | 0 | 0 | 0.75 | 0 | 0 | 0 | Dark green splash on concave side of polychrome vessel; Aswan
ALX306 |  | Brown |  | 57.29 | 4.5 | 1.87 | 1.16 | 0.54 | 0.66 | 0 | 0 | 0 | 0.12 | 0 | 0 | 0 | Brown splash on concave side of vessel; Aswan
ALX307 | CC | White | HL | 38.04 | 3.2 | 2.28 | 1.6 | 0 | 0 | 0 | 0 | 0 | 0.09 | 0 | 0 | 0 | Tan coarse outer base area of vessel; Aswan
ALX307 |  | Green (<0.5% Cu) |  | 50.07 | 5.5 | 3.22 | 1.62 | 0 | 0 | 0.42 | 0 | 0 | 0.09 | 0 | 0 | 0 | Greenish coarse convex outer side of vessel; Aswan
ALX307 |  | Green (>0.5% Cu) |  | 59.6 | 0 | 4.49 | 2.23 | 0 | 3.72 | 0.59 | 0 | 0 | 0.6 | 0 | 0 | 0 | Dark green splash on concave side of vessel; Aswan
ALX307 |  | Brown |  | 68.62 | 3.9 | 4.61 | 1.91 | 1.5 | 0 | 0.6 | 0.07 | 0 | 0.33 | 0 | 0 | 0 | Brown splash on concave side of polychrome vessel; Aswan
ALX308 | Q | Green (PbSb) | LA | 24.54 | 2 | 2.38 | 1.32 | 0 | 0.19 | 0.24 | 0 | 0 | 0.06 | 0 | 0.12 | 0 | Greenish white convex side of vessel; Aswan
ALX308 |  | Green (<0.5% Cu) |  | 23.1 | 0 | 2.39 | 1.18 | 0 | 0.2 | 0.11 | 0 | 0 | 0 | 0 | 0 | 0 | Greenish white stripe on concave side of vessel; Aswan
ALX308 |  | Dark blue |  | 25.73 | 1.2 | 2.81 | 2.64 | 0 | 0.58 | 0.08 | 0.1 | 0 | 0.12 | 0 | 0 | 0 | Bluish stripe on concave side of vessel; Aswan
ALX309 | CC | Green (<0.5% Cu) | LA-TO | 19.25 | 2.7 | 2.76 | 0.69 | 0.16 | 0.42 | 2.04 | 0 | 0 | 0 | 0 | 0 | 0 | Greenish white band on glazed side of vessel; Aswan
ALX309 |  | Green (>0.5% Cu) |  | 30.31 | 5.5 | 3.17 | 1.01 | 0.18 | 3.46 | 1.03 | 0.04 | 0 | 0.43 | 0 | 0 | 0 | Dark green area on glazed side of vessel; Aswan
ALX309 |  | Brown |  | 24.24 | 3.7 | 2.96 | 0.93 | 6.15 | 0.47 | 1.55 | 0 | 0 | 0.07 | 0 | 0 | 0 | Brown splash on greenish glazed side of vessel; Aswan
ALX310 | CC | White | HL-TO | 36.04 | 2.9 | 3.25 | 1.8 | 0 | 0 | 0.86 | 0 | 0 | 0.16 | 0 | 0 | 0 | Greenish tan coarse convex side of vessel; Aswan
ALX310 |  | Yellow (PbSb) |  | 63.88 | 7 | 2.02 | 3.12 | 0.12 | 0 | 0.45 | 0.09 | 0 | 0.08 | 0 | 1.4 | 0 | Honey colored part of concave decorated side of vessel; Aswan
ALX310 |  | Green (PbSb) |  | 36.72 | 1.7 | 1.27 | 0.59 | 0 | 1.11 | 1.89 | 0 | 0 | 0.17 | 0 | 0.22 | 0 | Green concave decorated side of vessel; Aswan
ALX310 |  | Brown |  | 64.02 | 5.5 | 4.89 | 1.97 | 3.59 | 0 | 0 | 0 | 0 | 0.17 | 0 | 0.19 | 0 | Brown splash on concave side of vessel; Aswan
ALX312 | Q | Green (>0.5% Cu) | LA-TO | 22.52 | 0 | 2.71 | 3.8 | 0 | 1.44 | 1.13 | 0 | 0 | 0 | 0 | 0 | 0 | Olive green smooth convex side of vessel; Aswan
ALX313 | CC | Green (>0.5% Cu) | HL-TO | 59.47 | 0 | 0.92 | 0.63 | 0 | 2 | 1.35 | 0 | 0 | 0.36 | 0 | 0 | 0 | Green convex incised side of vessel; Aswan
ALX314 | Q | Green (>0.5% Cu) | LA | 22.02 | 2.1 | 1.75 | 1.96 | 0 | 1.18 | 0.36 | 0 | 0 | 0.08 | 0 | 0 | 0 | Green sgraffiato decorated convex side of vessel; Aswan
ALX314 |  | Green (<0.5% Cu) |  | 24.37 | 5.7 | 2.75 | 5.97 | 0.12 | 0.38 | 0.38 | 0 | 0 | 0.06 | 0 | 0 | 0 | Olive coarse concave side of vessel; Aswan
ALX315 | Q | Green (>0.5% Cu) | HL | 37.37 | 1.6 | 3.75 | 5.18 | 0 | 3.58 | 0.43 | 0 | 0 | 0.04 | 0 | 0 | 0 | Olive green smooth convex side of vessel; Aswan
ALX316 | Q | Green (<0.5% Cu) | LA | 30.16 | 0 | 2.53 | 3.77 | 0 | 0.14 | 0 | 0 | 0 | 0.06 | 0 | 0 | 0 | Mustard green smooth convex side of vessel; Aswan
ALX317 | Q | Green (>0.5% Cu) | LA | 25.91 | 0 | 4.51 | 1.81 | 0 | 3.57 | 0 | 0 | 0 | 0.15 | 0 | 0 | 0 | Dark green smooth convex side of vessel; Aswan
ALX318 | Q | White | LA | 11.1 | 2 | 2.53 | 2.67 | 0 | 0.09 | 0.24 | 0 | 0 | 0.03 | 0 | 0 | 0 | Tan coarse outside of base of vessel; Aswan
ALX318 |  | Green (>0.5% Cu) |  | 22.07 | 2.3 | 1.77 | 1.34 | 0 | 1.26 | 0 | 0 | 0 | 0 | 0 | 0 | 0 | Dark green sgraffiato decorated bottom of vessel; Aswan
ALX319 | Q | Green (>0.5% Cu) | LA | 30.74 | 0 | 5.71 | 2.03 | 0 | 3.43 | 0 | 0 | 0 | 0.08 | 0 | 0 | 0 | Dark green convex side of vessel; Aswan
ALX320 | CC | Green (>0.5% Cu) | HL | 44.26 | 0 | 3.71 | 0.79 | 0 | 2.35 | 0 | 0 | 0 | 0.15 | 0 | 0 | 0 | Green convex side of vessel; Aswan
ALX321 | CC | Green (>0.5% Cu) | LA | 29.73 | 2.6 | 4.5 | 1.8 | 0 | 3.18 | 0.41 | 0 | 0 | 0.55 | 0 | 0 | 0 | Dark green glossy side of vessel; Aswan
ALX322 | Q | Green (>0.5% Cu) | LA | 25.97 | 1.7 | 4.45 | 2.58 | 0 | 3.51 | 0.41 | 0 | 0 | 0.14 | 0 | 0 | 0 | Dark green convex side of vessel; Aswan
ALX323 | CC | Green (>0.5% Cu) | LA | 29.39 | 8 | 1.93 | 1.4 | 0 | 1.2 | 0 | 0 | 0 | 0.42 | 0 | 0 | 0 | Bright green side of vessel; Aswan
ALX324 | CC | Green (>0.5% Cu) | LA | 32.16 | 0 | 3.4 | 1.72 | 0 | 1.38 | 0.41 | 0 | 0 | 0.37 | 0 | 0 | 0 | Bright green side of vessel; Aswan
ALX325 | CC | Green (PbSb) | HL | 37.11 | 0 | 1.25 | 0.4 | 0 | 1.48 | 0 | 0 | 0 | 0.2 | 0 | 0.84 | 0 | Glossy dark green side of vessel; Aswan
ALX325 |  | Green (<0.5% Cu) |  | 34.9 | 1.8 | 1.09 | 0.42 | 0 | 0 | 0 | 0 | 0 | 0.14 | 0 | 0 | 0 | Another spot on greenish tan side of vessel; Aswan
ALX325 |  | Green (<0.5% Cu) |  | 39.83 | 2.8 | 1.51 | 0.55 | 0 | 0 | 0 | 0 | 0 | 0.07 | 0 | 0 | 0 | Coarse greenish tan side of vessel; Aswan
ALX326 | NC | Green (>0.5% Cu) | LA-TO | 25.68 | 0 | 4.58 | 1.42 | 0 | 3.48 | 8.97 | 0 | 0 | 0.1 | 0 | 0 | 0 | Dark green spotted glossy convex side of vessel; Aswan
ALX327 | Q | Turquoise/blue | HL-TO | 37.57 | 0 | 2.37 | 1.02 | 0 | 3.37 | 14.05 | 0 | 0 | 0.09 | 0 | 0 | 0 | Turqouise blue convex side of vessel; Aswan
ALX328 | Q | Green (>0.5% Cu) | LA-TO | 32.53 | 0 | 1.63 | 0.57 | 0 | 2.13 | 5.01 | 0 | 0 | 0.17 | 0 | 0 | 0 | Dark green convex side of vessel; Aswan
ALX329 | Q | Green (>0.5% Cu) | LA | 17.25 | 0 | 2.44 | 3.45 | 0 | 2.12 | 0.28 | 0 | 0 | 0 | 0 | 0 | 0 | Dark green glazed side of vessel; Aswan
ALX330 | Q | Green (>0.5% Cu) | LA | 21.74 | 0 | 2.75 | 0.84 | 0 | 2.79 | 0.22 | 0 | 0 | 0.2 | 0 | 0 | 0 | Blue green vessel; Aswan
ALX331 | Q | Green (>0.5% Cu) | LA-TO | 22.37 | 2.9 | 2.89 | 1.44 | 0 | 1.49 | 4.81 | 0 | 0 | 0.06 | 0 | 0 | 0 | Dark green convex side of vessel; Aswan
ALX332 | CC | Green (PbSb) | HL | 39.06 | 0 | 3.1 | 1.13 | 0 | 0.87 | 0.49 | 0 | 0 | 0.08 | 0 | 0.55 | 0 | Apple green convex side of vessel; Aswan
ALX333 | CC | Green (PbSb) | HL | 45.31 | 0 | 1.98 | 0.96 | 0 | 0.81 | 0.43 | 0 | 0 | 0.11 | 0 | 0.68 | 0 | Apple green underlip of vessel; Aswan
ALX334 | CC | Green (>0.5% Cu) | HL-TO | 57.82 | 0 | 1.59 | 0.49 | 0 | 1.07 | 5.76 | 0 | 0 | 0.09 | 0 | 0 | 0 | Pale apple green convex grooved side of vessel; Aswan
ALX335 | Q | Turquoise/blue | HL-TO | 56.28 | 0 | 0.89 | 0.54 | 0 | 3.47 | 9.54 | 0 | 0 | 0.39 | 0 | 0 | 0 | Turquoise smooth convex side of vessel; Aswan
ALX336 | CC | Turquoise/blue | HL-TO | 51.21 | 0.6 | 2.2 | 0.8 | 0 | 2.07 | 8.17 | 0 | 0 | 0.44 | 0 | 0 | 0 | Blue smooth side of vessel; Aswan
ALX337 | CC | Green (PbSb) | LA | 22.11 | 0 | 2.68 | 1.29 | 0 | 2.86 | 0 | 0 | 0 | 0.1 | 0 | 0.16 | 0 | Pale green outer base area of vessel; Aswan
ALX338 | Q | Green (>0.5% Cu) | LA-TO | 20.57 | 0 | 1.5 | 0.8 | 0 | 0.83 | 2.97 | 0 | 0 | 0 | 0 | 0 | 0 | Blue green coarse underside of bowl; Aswan
ALX338 |  | Turquoise/blue |  | 30.84 | 0 | 1.77 | 0.29 | 0 | 3.61 | 4.96 | 0 | 0 | 0 | 0 | 0 | 0 | Blue flat bottom of bowl; Aswan
ALX339 | CC | Green (>0.5% Cu) | LLA | 9.09 | 5.7 | 2.87 | 2.08 | 0 | 0.72 | 0 | 0 | 0 | 0 | 0 | 0 | 0 | Pale apple green concave interior of vseel; Aswan
ALX340 | CC | Green (>0.5% Cu) | HL-TO | 49.28 | 7.4 | 3.85 | 1.25 | 0.11 | 1.74 | 8.43 | 0 | 0 | 0.17 | 0 | 0 | 0 | Pale green glazed inner concave side of vessel; Aswan
ALX341 | CC | Green (>0.5% Cu) | LA-TO | 34.86 | 7.5 | 3.64 | 2.31 | 0 | 2.7 | 9.42 | 0 | 0 | 0.16 | 0 | 0 | 0 | Dark green glossy concave side of vessel; Aswan
ALX342 | CC | White | HL | 26.57 | 1.6 | 2.68 | 1.03 | 0 | 0 | 5.98 | 0.04 | 0 | 0.07 | 0.1 | 0 | 0 | Tan coarse convex side of vessel; Aswan
ALX342 |  | Yellow (PbSb) |  | 47.08 | 4.1 | 3.23 | 2.32 | 0 | 0 | 2.08 | 0 | 0.06 | 0.02 | 0 | 1.28 | 0 | Yellow concave side of vessel; Aswan
ALX342 |  | Green (>0.5% Cu) |  | 57.42 | 0.4 | 2.39 | 0.75 | 0 | 4.26 | 5.51 | 0 | 0 | 0.62 | 0 | 0 | 0 | Green splash on yellow concave side of vessel; Aswan
ALX343 | CC | Yellow (PbSb) | HL | 45.46 | 0 | 0.89 | 1.67 | 0 | 0 | 0 | 0 | 0 | 0 | 0 | 0.86 | 0 | Yellow convex side of vessel; Aswan
ALX343 |  | Green (PbSb) |  | 71.25 | 0 | 1.13 | 1.12 | 0 | 6.69 | 0.42 | 0 | 0 | 0.14 | 0 | 0.38 | 0 | Green splash on yellow concave side of vessel; Aswan
ALX344 | NC | Yellow | HL-TO | 62.27 | 0 | 0 | 0.49 | 0 | 0 | 5.98 | 0 | 0 | 0 | 0 | 0 | 0 | Yellow concave side of vessel; Aswan
ALX344 |  | Green (<0.5% Cu) |  | 53.04 | 0 | 0 | 0.22 | 0 | 0.18 | 4.72 | 0 | 0 | 0.12 | 0 | 0 | 0 | Faint green splash on yellow concave side of vessel; Aswan
ALX345 | CC | White | LA | 31.28 | 0 | 0.93 | 1.17 | 0 | 0 | 0.25 | 0 | 0 | 0.07 | 0.36 | 0 | 0 | Tan coarse convex side of vessel; Aswan
ALX345 |  | Yellow |  | 76.68 | 0 | 1.81 | 1.33 | 0 | 0 | 0.69 | 0 | 0 | 0.18 | 0 | 0 | 0 | Yellow concave side of vessel; Aswan
ALX345 |  | Green (>0.5% Cu) |  | 31.58 | 0 | 1.59 | 0.66 | 0 | 0.6 | 0.4 | 0 | 0 | 0.02 | 0 | 0 | 0 | Green splash on yellow concave side of vessel; Aswan
ALX347 | CC | Green (>0.5% Cu) | HL-TO | 37.52 | 2.5 | 2.65 | 1.01 | 0 | 4.14 | 7.16 | 0.06 | 0 | 0.04 | 0 | 0 | 0 | Green concave side of vessel; Aswan
ALX347 |  | Black (Fe-Mn) |  | 36.91 | 0 | 2.63 | 3.96 | 0 | 4.06 | 5.88 | 0 | 0 | 0.07 | 0 | 0 | 0 | Faint black stripe on green concave side of vessel; Aswan
ALX348 | CC | Green (>0.5% Cu) | LA-TO | 37.3 | 0 | 1.29 | 0.36 | 0 | 2.43 | 5.37 | 0 | 0 | 0.5 | 0 | 0 | 0 | Dark green concave side of vessel; Aswan
ALX348 |  | Black (Fe-Mn) |  | 30.52 | 0 | 1.27 | 0.62 | 1.35 | 0.61 | 1 | 0 | 0 | 0.09 | 0 | 0 | 0 | Purplish black protruding knob on convex side of vessel; Aswan
ALX349 | CC | White | LA | 22.91 | 7.8 | 4.88 | 1.78 | 0.12 | 0.07 | 0 | 0 | 0 | 0.06 | 0 | 0 | 0 | White patch on concave side of vessel; Aswan
ALX349 |  | Green (>0.5% Cu) |  | 21.86 | 6.2 | 5.15 | 1.87 | 0.07 | 4.26 | 0.66 | 0 | 0 | 0.19 | 0 | 0 | 0 | Green area on concave side of polychrome vessel; Aswan
ALX349 |  | Brown |  | 17.91 | 9 | 3.68 | 2.06 | 3.08 | 2.53 | 0.27 | 0 | 0 | 0.09 | 0 | 0 | 0 | Purplish brown splash on concave side of vessel; Aswan
ALX350 | NC | Green (>0.5% Cu) | HL-TO | 46.14 | 3.6 | 1.04 | 1.33 | 0 | 9.77 | 6.31 | 0 | 0 | 0.06 | 0 | 0 | 0 | Green glossy concave side of vessel; Aswan
ALX351 | CC | White | LA-TO | 24.63 | 3.9 | 0.87 | 0.79 | 0 | 0 | 5.72 | 0 | 0 | 0 | 0 | 0 | 0 | White concave side of vessel; Aswan
ALX351 |  | Turquoise/blue |  | 29.92 | 1.4 | 1.97 | 1.3 | 0 | 2.11 | 8.92 | 0.06 | 0.07 | 0.04 | 0 | 0 | 0 | Turquoise convex side of vessel; Aswan
ALX351 |  | Brown |  | 32.86 | 7.8 | 2.27 | 1.29 | 2.3 | 0.28 | 6.26 | 0 | 0 | 0.08 | 0 | 0 | 0 | Brown splash on white concave side of vessel; Aswan
ALX352 | Q | White | HL-TO | 38.54 | 3.8 | 1.38 | 0.71 | 0 | 0.59 | 12.4 | 0 | 0 | 0 | 0 | 0 | 0 | Greenish white convex side of vessel; Aswan
ALX352 |  | Green (>0.5% Cu) |  | 44.63 | 0 | 1.79 | 0.75 | 0 | 3.19 | 7.05 | 0 | 0 | 0.06 | 0 | 0 | 0 | Green band on concave side of vessel; Aswan
ALX353 | CC | White | LA | 37.23 | 0 | 4.54 | 0.77 | 0 | 0.23 | 0 | 0.04 | 0 | 0 | 0 | 0 | 0 | Greenish white concave side of vessel; Aswan
ALX353 |  | Green (>0.5% Cu) |  | 34.88 | 7.9 | 5.07 | 0.81 | 0 | 0.76 | 0 | 0 | 0 | 0.02 | 0 | 0 | 0 | Pale green glaze accumulation on the rim of vessel; Aswan
ALX354 | CC | White | LA-TO | 27.55 | 4.7 | 1.2 | 0.78 | 0 | 0 | 2.11 | 0 | 0 | 0.02 | 0 | 0 | 0 | Off-white convex side of vessel; Aswan
ALX354 |  | Green (<0.5% Cu) |  | 29.72 | 5.1 | 1.72 | 1.08 | 0.13 | 0.16 | 2.58 | 0 | 0 | 0 | 0 | 0 | 0 | Greenest area on convex side of vessel; Aswan
ALX355 | Q | White | LA-TO | 26.62 | 0 | 2.26 | 1.88 | 0 | 0.16 | 4.21 | 0 | 0 | 0 | 0 | 0 | 0 | Greyish white convex side of vessel; Aswan
ALX356 | Q | White | LA | 24.59 | 2.1 | 1.86 | 1.69 | 0 | 0 | 0 | 0 | 0 | 0.02 | 0 | 0 | 0 | Greyish white convex side of vessel; Aswan
ALX357 | CC | Green (<0.5% Cu) | HL | 40.03 | 1.2 | 2.71 | 1.49 | 0 | 0.49 | 0 | 0 | 0 | 0 | 0 | 0 | 0 | Green rim area on coarse convex side of vessel; Aswan
ALX358 | CC | Yellow | HL-TO | 50.58 | 0 | 5.69 | 0.39 | 0 | 0 | 3.97 | 0 | 0 | 0 | 0 | 0 | 0 | Yellow ridged convex side of vessel; Aswan
ALX359 | Q | Green (<0.5% Cu) | LA | 33.51 | 6 | 1.92 | 1.45 | 0 | 0.31 | 0.33 | 0 | 0 | 0.02 | 0 | 0 | 0 | Pale celadon green convex side of vessel; Aswan
ALX360 | CC | Green (<0.5% Cu) | LA | 24.05 | 2.1 | 3.65 | 7.18 | 0 | 0.47 | 0.4 | 0 | 0 | 0.07 | 0 | 0 | 0 | Spotted olive green convex side of vessel; Aswan
ALX361 | CC | Green (<0.5% Cu) | LA-TO | 19.64 | 7.4 | 2.61 | 7.91 | 0 | 0 | 0.89 | 0 | 0 | 0.1 | 0 | 0 | 0 | Spotted olive convex side of vessel; Aswan
ALX361 |  | Brown |  | 20.2 | 4.6 | 6.21 | 12.62 | 0 | 0 | 1.03 | 0 | 0 | 0.06 | 0 | 0 | 0 | Pale brown stripe on concave olive side; Aswan
ALX361 |  | Black (Fe-Mn) |  | 26.51 | 6 | 1.8 | 3.21 | 0 | 0.31 | 4.32 | 0 | 0 | 0.15 | 0 | 0 | 0 | Grey stripe on concave olive side of vessel; Aswan
ALX362 | CC | Green (<0.5% Cu) | HL-TO | 38.05 | 3.9 | 1.68 | 0.66 | 0 | 0 | 0 | 0 | 0 | 0.09 | 0 | 0 | 0 | Greyish green coarse convex side of vessel; Aswan
ALX362 |  | Turquoise/blue |  | 38.08 | 0 | 0 | 0.5 | 0.09 | 1.4 | 5.78 | 0 | 0 | 0.24 | 0 | 0 | 0 | Bluish grey concave side of vessel; Aswan
ALX362 |  | Brown |  | 47.21 | 8.1 | 1.38 | 0.48 | 1.13 | 0.37 | 1.49 | 0 | 0 | 0 | 0 | 0 | 0 | Pale brown streak on blue concave side of vessel; Aswan
ALX363 | CC | Green (>0.5% Cu) | LLA | 3.8 | 4.5 | 5.49 | 3.27 | 0.04 | 0.54 | 0 | 0 | 0 | 0 | 0 | 0 | 0 | Olive green fully glazed side of vessel; Aswan
ALX364 | NC | Brown | AL | 0 | 6 | 1.23 | 9.82 | 0.18 | 0.15 | 0 | 0 | 0 | 0 | 0 | 0 | 0 | Brown convex side of very coarse thick vessel; Aswan
ALX365 | CC | Green (>0.5% Cu) | LA | 14.65 | 8.6 | 8.5 | 4.67 | 0.15 | 1.73 | 0 | 0 | 0 | 0.05 | 0 | 0 | 0 | Olive green partly glazed convex side of vessel; Aswan
ALX366 | CC | Green (<0.5% Cu) | HL-TO | 37.56 | 0 | 1.38 | 0.39 | 0 | 0.04 | 1.92 | 0 | 0 | 0.06 | 0 | 0 | 0 | Dark green convex side of vessel; Aswan
ALX367 | Q | Green (<0.5% Cu) | LA | 25.4 | 1.3 | 2.31 | 2.1 | 0 | 0.12 | 0 | 0 | 0 | 0 | 0 | 0 | 0 | Olive green base of vessel; Aswan
ALX367 |  | Brown |  | 28.16 | 2 | 3.36 | 1.78 | 3.39 | 0 | 0.2 | 0 | 0 | 0 | 0 | 0 | 0 | Brown bottom of vessel; Aswan
ALX368 | CC | Green (>0.5% Cu) | HL-TO | 59.51 | 0 | 2.36 | 1.44 | 0 | 4.56 | 2.49 | 0 | 0 | 0.36 | 0 | 0 | 0 | Dark olive green concave side of vessel; Aswan
ALX370 | na | Green (PbSb) | HL-TO | 37.4 | 8 | 1.89 | 1.94 | 0 | 0 | 1.47 | 0 | 0 | 0 | 0 | 0.99 | 0 | Pale olive green concave side of coarse vessel; Aswan
ALX371 | NC | Green (>0.5% Cu) | HL | 70.04 | 0 | 1.38 | 0.38 | 0 | 3.17 | 0 | 0 | 0 | 0.19 | 0 | 0 | 0 | Green convex coarse side of vessel; Aswan
ALX371 |  | Black (Fe-Mn) |  | 46.23 | 0 | 1.81 | 0.4 | 0 | 6.16 | 0.74 | 0 | 0 | 0.37 | 0 | 0 | 0 | Black design line on green bottom of vessel; Aswan
ALX372 | CC | Green (>0.5% Cu) | HL-TO | 65.62 | 4.4 | 1.68 | 0.7 | 0 | 0.82 | 4.64 | 0 | 0 | 0.06 | 0 | 0 | 0 | Pale apple green interior of jar; Aswan
ALX373 | CC | Transparent | HL | 57.76 | 3.4 | 1.18 | 0.25 | 0 | 0 | 0 | 0 | 0 | 0.05 | 0 | 0 | 0 | Transparent glaze on white layer on concave side of vessel; Aswan
ALX373 |  | Green (>0.5% Cu) |  | 65.26 | 0 | 0 | 0.09 | 0 | 3.42 | 0 | 0 | 0 | 0 | 0 | 0 | 0 | Green drip on white concave side of vessel; Aswan
ALX373 |  | Green (>0.5% Cu) |  | 76.67 | 0 | 1.71 | 0.49 | 0 | 4.6 | 0 | 0 | 0 | 0.17 | 0 | 0 | 0 | Another green splash on white concave side of vessel; Aswan
ALX374 | CC | "Turquoise/blue" | HL-TO | 56.67 | 3.8 | 3.53 | 0.98 | 0 | 0 | 2.5 | 0 | 0 | 0 | 0 | 0 | 0 | Pale apple green rim of vessel; Aswan
ALX374 |  | Black (Fe-Mn) |  | 54.42 | 0 | 1.64 | 1.77 | 0 | 0 | 2.66 | 0 | 0.06 | 0 | 0 | 0 | 0 | Dark streak on green interior of vessel; Aswan
ALX375 | NC | Green (<0.5% Cu) | LA | 18.73 | 9.6 | 3.86 | 3.6 | 0.08 | 0.14 | 0.34 | 0 | 0 | 0 | 0 | 0 | 0 | Pale apple green coarse rim of vessel; Aswan
ALX376 | CC | Green (>0.5% Cu) | LA-TO | 23.24 | 4.5 | 3.14 | 1.69 | 0.28 | 1.16 | 2.46 | 0.06 | 0 | 0.09 | 0 | 0 | 0 | Spotted olive green concave interior of vessel; Aswan
ALX377 | CC | Green (<0.5% Cu) | HL-TO | 49.42 | 0 | 1.06 | 0.78 | 0 | 0.15 | 2.98 | 0 | 0 | 0.13 | 0 | 0 | 0 | Apple green coarse interior of vessel; Aswan
ALX378 | CC | Green (>0.5% Cu) | LLA-TO | 0.02 | 2.3 | 7.68 | 5.17 | 0 | 1.17 | 0 | 0 | 0 | 0 | 0 | 0 | 0 | Green coarse interior of vessel; Aswan
ALX378 |  | Brown |  | 29.75 | 1.7 | 5.2 | 20.22 | .25o | 1.71 | 1.16 | 0 | 0 | 0.06 | 0 | 0 | 0 | Faint brown streak on green interior of vessel; Aswan
ALX379 | CC | Green (<0.5% Cu) | LA | 14.04 | 3.3 | 1.36 | 3.72 | 0.06 | 0 | 0 | 0 | 0 | 0.05 | 0 | 0 | 0 | Greenish tan lip of vessel; Aswan
ALX380 | CC | Green (<0.5% Cu) | LLA | 3.34 | 4.7 | 4.46 | 3.42 | 0 | 0.14 | 0 | 0 | 0 | 0 | 0 | 0 | 0 | Greenish tan concave interior of vessel; Aswan

## T3BodyComposition
EGYPT - ASWAN
Table C Body compositions (AAS - Oxford 1987 - %wt oxides - SiO2 by subtraction from 100%)
Source-Code | Clay | Si | Al | Ca | Mg | Na | K | Fe | Ti | Mn
ALX302 | CC | 57.53 | 8.69 | 23.78 | 1.99 | 1.05 | 1.14 | 4.93 | 0.85 | 0.043
ALX303 | Q | 84.37 | 5.29 | 3.78 | 1.11 | 2.29 | 1 | 1.79 | 0.35 | 0.02
ALX304 | Q | 85.55 | 5.29 | 3.64 | 1.01 | 2.02 | 0.64 | 1.48 | 0.35 | 0.017
ALX305 | Q | 85.24 | 5.29 | 5.29 | 0.99 | 2.2 | 0.82 | 1.83 | 0.35 | 0.021
ALX306 | CC | 57.18 | 11.91 | 18.19 | 3.32 | 0.93 | 1.28 | 6.2 | 0.92 | 0.074
ALX307 | CC | 56.29 | 12.85 | 17.8 | 3.61 | 0.81 | 0.89 | 6.62 | 1.03 | 0.102
ALX308 | Q | 85.26 | 5.48 | 3.64 | 1.21 | 2.02 | 0.61 | 1.48 | 0.28 | 0.016
ALX309 | CC | 57.02 | 12.57 | 15.39 | 3.69 | 0.84 | 1.63 | 7.74 | 1.03 | 0.089
ALX310 | CC | 55.11 | 12.85 | 18.19 | 3.53 | 0.96 | 1.21 | 7.04 | 1.03 | 0.084
ALX312 | Q | 86.34 | 5.48 | 3.08 | 0.83 | 1.85 | 0.42 | 1.65 | 0.33 | 0.019
ALX313 | CC | 57.33 | 12.1 | 17.49 | 3.19 | 1.06 | 1.22 | 6.62 | 0.92 | 0.07
ALX314 | Q | 84.43 | 5.29 | 3.92 | 1.18 | 2.22 | 1.02 | 1.59 | 0.33 | 0.023
ALX315 | Q | 86.54 | 5.29 | 2.8 | 0.76 | 1.62 | 0.76 | 1.93 | 0.28 | 0.021
ALX316 | Q | 82.22 | 4.73 | 6.58 | 1.87 | 1.44 | 0.81 | 2.04 | 0.28 | 0.032
ALX317 | Q | 85.15 | 5.67 | 3.36 | 0.99 | 2.09 | 0.71 | 1.73 | 0.28 | 0.021
ALX318 | Q | 86.39 | 4.73 | 3.15 | 0.96 | 1.89 | 0.93 | 1.65 | 0.28 | 0.017
ALX319 | Q | 85.39 | 5.29 | 3.78 | 1.06 | 1.62 | 0.86 | 1.69 | 0.28 | 0.027
ALX320 | CC | 56.52 | 11.91 | 18.2 | 3.47 | 1.06 | 1.11 | 6.62 | 1.03 | 0.083
ALX321 | CC | 63.58 | 10.4 | 13.99 | 2.7 | 1.52 | 1.59 | 5.42 | 0.73 | 0.074
ALX322 | Q | 86.06 | 5.01 | 3.36 | 0.93 | 2.02 | 0.81 | 1.51 | 0.28 | 0.017
ALX323 | CC | 53.95 | 11.91 | 19.59 | 4.73 | 1.55 | 1.06 | 6.2 | 0.92 | 0.086
ALX324 | CC | 54.3 | 12.66 | 19.59 | 3.77 | 1.16 | 1.07 | 6.34 | 1.03 | 0.085
ALX325 | CC | 61.97 | 10.4 | 17.21 | 2.91 | 0.89 | 1.42 | 4.36 | 0.78 | 0.063
ALX326 | NC | 64.04 | 22.11 | 1.4 | 1.28 | 1.35 | 1.49 | 6.2 | 2.09 | 0.038
ALX327 | Q | 85.73 | 4.01 | 5.08 | 0.76 | 2.36 | 0.71 | 1.15 | 0.19 | 0.015
ALX328 | Q | 78.66 | 5.86 | 8.53 | 1.99 | 1.69 | 0.57 | 2.32 | 0.33 | 0.054
ALX329 | Q | 87.47 | 4.73 | 3.08 | 0.91 | 1.51 | 0.57 | 1.48 | 0.23 | 0.017
ALX330 | Q | 86.95 | 4.35 | 2.94 | 0.95 | 2.56 | 0.7 | 1.3 | 0.23 | 0.018
ALX331 | Q | 84.05 | 5.67 | 4.62 | 1.21 | 1.51 | 0.81 | 1.83 | 0.28 | 0.024
ALX332 | CC | 56.48 | 11.91 | 17.49 | 3.44 | 1.42 | 1.52 | 6.62 | 1.03 | 0.086
ALX333 | CC | 57.02 | 14.18 | 12.03 | 3.51 | 1.48 | 1.54 | 8.45 | 1.67 | 0.119
ALX334 | CC | 58.63 | 10.96 | 17.77 | 3.28 | 1.51 | 1.94 | 5.07 | 0.78 | 0.062
ALX335 | Q | 82.1 | 4.91 | 6.3 | 2.07 | 1.58 | 0.82 | 1.9 | 0.28 | 0.037
ALX336 | CC | 53.18 | 12.85 | 18.89 | 4.48 | 1.71 | 1.41 | 6.48 | 0.92 | 0.076
ALX337 | CC | 53.1 | 5.29 | 34.98 | 1.33 | 2.56 | 0.96 | 1.48 | 0.28 | 0.018
ALX338 | Q | 85.82 | 4.73 | 4.06 | 1.13 | 1.89 | 0.84 | 1.32 | 0.19 | 0.017
ALX339 | CC | 55.58 | 12.47 | 17.49 | 3.4 | 1.55 | 2.06 | 6.34 | 1.03 | 0.08
ALX340 | CC | 55.58 | 12.29 | 18.19 | 3.9 | 1.54 | 1.82 | 5.63 | 0.97 | 0.081
ALX341 | CC | 58.71 | 12.1 | 15.67 | 1.99 | 3.3 | 1.69 | 5.63 | 0.88 | 0.034
ALX342 | CC | 54.25 | 11.72 | 20.99 | 3.15 | 1.29 | 1.29 | 6.27 | 0.95 | 0.01
ALX343 | CC | 58.22 | 11.72 | 14.97 | 3.03 | 1.89 | 1.81 | 7.04 | 1.22 | 0.096
ALX344 | NC | 63.95 | 24.57 | 1.36 | 1.03 | 0.74 | 1.51 | 5.14 | 1.67 | 0.031
ALX345 | CC | 55.33 | 11.34 | 19.56 | 3.4 | 1.89 | 1.33 | 6.12 | 0.95 | 0.08
ALX347 | CC | 62.12 | 16.63 | 6.72 | 2.74 | 1.19 | 1.87 | 7.04 | 1.6 | 0.093
ALX348 | CC | 58.19 | 12.85 | 12.87 | 3.32 | 1.75 | 1.87 | 7.74 | 1.3 | 0.111
ALX349 | CC | 53.5 | 12.47 | 20.99 | 3.48 | 1.12 | 1.45 | 5.95 | 0.95 | 0.088
ALX350 | NC | 67.47 | 20.79 | 1.43 | 1.03 | 1 | 1.39 | 5.35 | 1.5 | 0.036
ALX351 | CC | 53.9 | 10.96 | 23.08 | 2.37 | 1.32 | 1.14 | 6.2 | 0.95 | 0.084
ALX352 | Q | 78.57 | 7.37 | 5.46 | 1.13 | 3.57 | 1.33 | 1.9 | 0.53 | 0.142
ALX353 | CC | 53.11 | 11.53 | 21.68 | 3.65 | 1.48 | 1.01 | 6.48 | 0.97 | 0.086
ALX354 | CC | 57.02 | 10.58 | 20.99 | 2.9 | 1 | 0.99 | 5.63 | 0.82 | 0.074
ALX355 | Q | 84.42 | 4.73 | 3.92 | 1.21 | 2.49 | 0.55 | 2.25 | 0.4 | 0.026
ALX356 | Q | 83.71 | 4.73 | 4.06 | 1.28 | 2.9 | 1.27 | 1.65 | 0.37 | 0.026
ALX357 | CC | 56.19 | 11.91 | 16.79 | 3.32 | 1.75 | 1.81 | 6.9 | 1.23 | 0.101
ALX358 | CC | 64.26 | 8.51 | 15.67 | 2.74 | 2.29 | 1.81 | 3.94 | 0.7 | 0.08
ALX359 | Q | 86.6 | 4.54 | 2.94 | 1.01 | 2.49 | 0.48 | 1.55 | 0.37 | 0.019
ALX360 | CC | 57.96 | 10.96 | 18.89 | 3.4 | 1.42 | 1.07 | 5.77 | 0.95 | 0.081
ALX361 | CC | 54.83 | 14.55 | 12.87 | 3.4 | 2.22 | 2.47 | 8.03 | 1.62 | 0.013
ALX362 | CC | 56.26 | 11.15 | 19.59 | 3.35 | 1.16 | 0.94 | 6.34 | 1.12 | 0.086
ALX363 | CC | 59.22 | 11.53 | 14.97 | 3.07 | 2.16 | 1.45 | 6.27 | 1.23 | 0.101
ALX364 | NC | 64.12 | 25.52 | 0.19 | 0.85 | 0.18 | 1.21 | 5.98 | 1.92 | 0.027
ALX365 | CC | 59.56 | 11.15 | 14.97 | 2.9 | 2.02 | 1.93 | 6.2 | 1.17 | 0.103
ALX366 | CC | 60.24 | 10.96 | 16.79 | 2.82 | 1 | 1.51 | 5.63 | 0.97 | 0.08
ALX367 | Q | 83.03 | 5.48 | 5.6 | 1.11 | 1.4 | 0.53 | 2.39 | 0.43 | 0.03
ALX368 | CC | 58.33 | 14.55 | 10.07 | 2.98 | 1.62 | 1.51 | 9.15 | 1.78 | 0.015
ALX371 | NC | 69.01 | 18.9 | 1.64 | 1.13 | 0.98 | 1.57 | 5.21 | 1.53 | 0.028
ALX372 | CC | 59.12 | 10.4 | 18.19 | 2.9 | 1.95 | 1.57 | 4.93 | 0.88 | 0.063
ALX373 | CC | 56.71 | 15.5 | 6.16 | 3.48 | 1.89 | 2.95 | 10.98 | 2.09 | 0.239
ALX374 | CC | 58.11 | 10.58 | 18.89 | 2.82 | 1.82 | 1.93 | 4.93 | 0.85 | 0.066
ALX375 | NC | 51.62 | 12.47 | 0.99 | 3.43 | 1.89 | 1.87 | 6.48 | 1.15 | 0.102
ALX376 | CC | 57.41 | 12.29 | 16.79 | 2.98 | 1.35 | 1.02 | 6.97 | 1.1 | 0.09
ALX377 | CC | 60.05 | 11.91 | 13.43 | 2.9 | 1.69 | 1.57 | 7.04 | 1.3 | 0.106
ALX378 | CC | 57.01 | 12.29 | 15.39 | 3.23 | 1.62 | 2.05 | 6.97 | 1.33 | 0.115
ALX379 | CC | 57.49 | 12.29 | 15.81 | 3.07 | 1.55 | 1.99 | 6.48 | 1.22 | 0.099
ALX380 | CC | 56.38 | 13.04 | 13.99 | 3.32 | 1.95 | 2.17 | 7.6 | 1.42 | 0.124