## T1GlazeColour
EGYPT - FUSTAT
Table A Glaze compositions grouped by colour (ordered by increasing Pb content) with averages in bold (%wt oxides)
Source-code | Pb | K | Ca | Fe | Mn | Cu | Sn | Co | Ni | Zn | As | Sb | Cr | Ag
Transparent
ALX024 | 0 | 2.5 | 10.08 | 0.49 | 0 | 0 | 0 | 0 | 0 | 0 | 0 | 0 | 0 |  | translucent greyish glaze on convex side of greyish white body vessel,Fusta
ALX026 | 0 | 2.2 | 3.48 | 0.6 | 0 | 0.02 | 0 | 0 | 0 | 0 | 0 | 0 | 0 |  | Greenish translucent glaze on the bottom of white body vessel,Fustat
ALX032 | 0 | 3.7 | 8.31 | 0.48 | 0 | 0.02 | 0 | 0 | 0 | 0.02 | 0 | 0 | 0 |  | Greenish translucent glaze on convex side of white body bowl,Fustat
ALX037 | 0 | 2.7 | 8.34 | 0.48 | 0 | 0.03 | 0 | 0 | 0 | 0 | 0 | 0 | 0 |  | Translucent glaze on convex side of white body vessel,Fustat
ALX039 | 0 | 2.9 | 10.67 | 0.4 | 0 | 0.02 | 0 | 0 | 0 | 0 | 0 | 0 | 0 |  | Translucent glaze on concave side of white body vessel,Fustat
ALX157 | 0 | 3 | 10.31 | 0.48 | 0 | 0.03 | 0 | 0 | 0 | 0 | 0 | 0 | 0 |  | Translucent bluish glaze on white body vessel,Fustat
ALX158 | 0 | 2.9 | 8.79 | 0.56 | 0 | 0.12 | 0 | 0 | 0 | 0 | 0 | 0 | 0 |  | Translucent glaze on concave side of white body vessel,Fustat
ALX159 | 0 | 4.8 | 6.47 | 0.58 | 0 | 0.07 | 0 | 0 | 0 | 0 | 0 | 0 | 0 |  | Translucent glaze on concave undecorated side of tan body vessel,Fustat
ALX161 | 0 | 3.3 | 7.99 | 0.61 | 0 | 0.1 | 0 | 0 | 0 | 0 | 0 | 0 | 0 |  | Translucent glaze on convex side of white body vessel,Fustat
ALX163 | 0 | 2.8 | 8.38 | 0.25 | 0 | 0 | 0 | 0 | 0 | 0.02 | 0 | 0 | 0 |  | Accumulation of translucent glaze along the base of white body bowl,Fustat
ALX164 | 0 | 2.7 | 0 | 0.38 | 0 | 0 | 0 | 0 | 0 | 0 | 0 | 0 | 0 |  | Translucent glaze on concave side of white body vessel,Fustat
ALX166 | 0 | 3.3 | 9.8 | 0.44 | 0 | 0.08 | 0 | 0 | 0 | 0 | 0 | 0 | 0 |  | Translucent glaze on concave side of white body vessel,Fustat
ALX167 | 0 | 2 | 10.14 | 0.22 | 0 | 0.11 | 0 | 0 | 0 | 0.02 | 0 | 0.07 | 0 |  | Translucent greyish glaze on convex side of tan body vessel,Fustat
ALX168 | 0 | 3.8 | 6.34 | 0.71 | 0 | 0.03 | 0 | 0 | 0 | 0.02 | 0 | 0 | 0 |  | Translucent glaze on concave side of white body vessel,Fustat
ALX169 | 0 | 3.1 | 3.46 | 0.39 | 0 | 0.01 | 0 | 0 | 0 | 0 | 0 | 0 | 0 |  | Translucent glaze on convex side of white body vessel,Fustat
ALX171 | 0 | 2.9 | 7.72 | 0.4 | 0 | 0.06 | 0 | 0 | 0 | 0 | 0 | 0 | 0 |  | Translucent glaze on convex side of white body vessel,Fustat
ALX179 | 0 | 3.3 | 8.96 | 0.54 | 0 | 0.06 | 0 | 0 | 0 | 0 | 0 | 0 | 0 |  | Translucent glaze over white body on concave side of vessel,Fustat
ALX180 | 0 | 2.4 | 9.3 | 0.27 | 0 | 0 | 0 | 0 | 0 | 0 | 0 | 0.05 | 0 |  | Translucent glaze over white body on undecorated side of vessel,Fustat
ALX181 | 0 | 2.5 | 9.59 | 0.38 | 0 | 0.03 | 0 | 0 | 0 | 0 | 0 | 0 | 0 |  | Translucent glaze over white body on convex side of vessel,Fustat
ALX182 | 0 | 2.1 | 8.27 | 0.36 | 0 | 0.02 | 0 | 0 | 0 | 0 | 0 | 0 | 0 |  | Translucent glaze over white body on concave side of vessel,Fustat
ALX183 | 0 | 2.6 | 8.89 | 0.31 | 0 | 0.05 | 0 | 0 | 0 | 0 | 0 | 0 | 0 |  | translucent glaze over white body on convex side of vessel,Fustat
ALX184 | 0 | 3.3 | 10.53 | 0.4 | 0.08 | 0.41 | 0 | 0 | 0 | 0 | 0 | 0 | 0 |  | Translucent glaze over white body on concave side of vessel,Fustat
ALX235 | 0 | 2.8 | 8.65 | 0.51 | 0.06 | 0.04 | 0 | 0 | 0 | 0 | 0.01 | 0.09 | 0 |  | Transparent glaze on undecorated concave side of white body vessel,Fustat
ALX027 | 0.04 | 2.7 | 7.72 | 0.48 | 0 | 0.07 | 0 | 0 | 0 | 0 | 0 | 0 | 0 |  | translucent glaze over white body on convex side of vessel,Fustat
ALX036 | 0.04 | 3.2 | 7.78 | 0.53 | 0 | 0.04 | 0 | 0 | 0 | 0 | 0 | 0.08 | 0 |  | Translucent glaze on white body vessel,Fustat
ALX030 | 0.05 | 3.1 | 7.4 | 0.38 | 0 | 0.09 | 0 | 0 | 0 | 0 | 0 | 0 | 0 |  | Translucent glaze over white body on convex side of bowl,Fustat
ALX162 | 0.1 | 2.8 | 4 | 0.57 | 0 | 0 | 0 | 0 | 0 | 0 | 0 | 0 | 0 |  | Translucent glaze on uncolored side of white body vessel,Fustat
ALX035 | 0.76 | 0.8 | 6.65 | 1.46 | 0 | 0.11 | 0 | 0 | 0 | 0 | 0.02 | 0 | 0 |  | Translucent glaze on the inside neck area of white body vessel,Fustat
ALX185 | 1.68 | 2.5 | 5.1 | 0.29 | 0 | 0 | 0 | 0 | 0 | 0.01 | 0 | 0 | 0 |  | Translucent glaze over white body on convex side of vessel,Fustat
ALX130 | 2.72 | 7.5 | 4.27 | 2.83 | 0 | 0.17 | 0 | 0 | 0 | 0 | 0 | 0 | 0 |  | Greenish white concave bottom of cream body vessel,Fustat
ALX029 | 2.79 | 2.7 | 7.77 | 1.11 | 0.04 | 0.28 | 0.18 | 0 | 0 | 0.01 | 0 | 0 | 0 |  | Translucent greyish glaze on decorated convex side of vessel,Fustat
ALX129 | 6.36 | 6.8 | 5.65 | 1.77 | 0 | 0 | 0 | 0 | 0 | 0 | 0 | 0 | 0 |  | White concave bottom of tan body vessel,Fustat
ALX038 | 7.23 | 1.6 | 8.87 | 1.07 | 0 | 0.07 | 0.17 | 0 | 0 | 0 | 0 | 0 | 0 |  | Translucent greenish glaze on convex side of white body vessel,Fustat
ALX247 | 14.08 | 3.5 | 4.5 | 0.49 | 0.1 | 0 | 0.16 | 0 | 0 | 0 | 0 | 0.17 | 0 |  | (old 297) Transparent glaze on white undercoat on the bottom of red body bowl,Fustat
ALX120 | 19.84 | 5.5 | 2.17 | 1.58 | 0 | 0.19 | 0.16 | 0 | 0 | 0 | 0 | 0 | 0 |  | Golden lustre on green convex side of vessel,Fustat
ALX120 | 20.15 | 5.2 | 1.68 | 1.66 | 0 | 0.3 | 0 | 0 | 0 | 0 | 0 | 0 | 0 |  | Reddish lustre on green convex side of vessel,Fustat
ALX120 | 22.92 | 7.6 | 2.54 | 1.95 | 0 | 0.08 | 0.2 | 0 | 0 | 0 | 0 | 0 | 0 |  | translucent glaze on convex side of greenish body vessel,Fustat
ALX246 | 23.16 | 5.2 | 6 | 3.49 | 0 | 0.16 | 5.56 | 0 | 0 | 0 | 0 | 0 | 0 |  | (old 296) Beige barbotine decoration on concave side,Fustat
ALX153 | 23.96 | 2.3 | 2.5 | 0.49 | 0 | 0.14 | 0 | 0 | 0 | 0.07 | 0 | 0 | 0 |  | Bluish drip on white convex side of polychrome vessel,Fustat
ALX154 | 32.85 | 1.4 | 2.16 | 0.75 | 0 | 0.08 | 0 | 0 | 0 | 0.05 | 0 | 0 | 0 |  | Large olive drip at the base of red body polychrome vessel,Fustat
ALX046 | 34.05 | 6.2 | 9.29 | 9.1 | 0 | 1.51 | 0 | 0 | 0 | 0.72 | 0 | 0 | 0 |  | Dark brown concave side (translucent glaze over red body) waster,Fustat
ALX144 | 42.27 | 4.5 | 1.63 | 0.97 | 0.12 | 0 | 0 | 0 | 0 | 0.14 | 0 | 0 | 0 |  | Undecorated greenish/beige coarse convex side of red body vessel,Fustat
ALX083 | 42.76 | 1.6 | 0.95 | 4.33 | 0 | 0 | 0 | 0 | 0 | 0 | 0 | 0 | 0 |  | One of two fused amber wasters,Fustat
ALX149 | 43.84 | 5.9 | 2.38 | 1.7 | 0 | 0 | 0 | 0 | 0 | 0.01 | 0.29 | 0 | 0 |  | Coarse greyish outer surface side of red body polychrome vessel,Fustat
ALX058 | 45.59 | 3 | 3.74 | 2.14 | 0 | 0.1 | 0.44 | 0 | 0 | 0.09 | 0 | 0 | 0 |  | Coarse greyish white concave inner side of vessel,Fustat
ALX056 | 45.83 | 11.4 | 4.5 | 7.68 | 0 | 0 | 0.79 | 0 | 0 | 0 | 0 | 0 | 0 |  | Smooth inner tan concave side of dish,Fustat
ALX150 | 46.35 | 10.8 | 2.24 | 1.26 | 0 | 0.09 | 0 | 0 | 0 | 0 | 0 | 0 | 0 |  | Coarse olive undecorated concave side of red body vessel,Fustat
ALX146 | 47.97 | 12.7 | 3.69 | 3.13 | 0 | 0 | 0 | 0 | 0 | 0.08 | 0.37 | 0.73 | 0 |  | Honey colored glaze drip on coarse convex side of red body vessel,Fustat
ALX214 | 49.24 | 0 | 0.69 | 3.71 | 0 | 0 | 0.19 | 0 | 0 | 0.06 | 0 | 0 | 0 |  | Honey colored smooth interior of vessel,Fustat(lowest deposit with glazed w
ALX041 | 51.14 | 1.4 | 0.65 | 0.73 | 0 | 0 | 0 | 0 | 0 | 0.05 | 0 | 0 | 0 |  | Inner concave yellowish side (translucent on tan slip) red body bowl,Fus
ALX047 | 51.48 | 1 | 0.35 | 1.38 | 0 | 0 | 0 | 0 | 0 | 0.05 | 0 | 0 | 0 |  | Yellowish (translucent glaze on tan slip) side of red body bowl,Fus
ALX066 | 51.73 | 7.7 | 1.93 | 2.13 | 0 | 0 | 0 | 0 | 0 | 0.12 | 0 | 0 | 0 |  | Coarse pale olive concave inner side of bowl,Fustat
ALX152 | 53.29 | 4.6 | 3.41 | 0.86 | 0 | 0.2 | 0 | 0 | 0 | 0.11 | 0 | 0 | 0 |  | Undecorated coarse pale greyish green convex side of polychrome vessel,Fust
ALX099 | 53.45 | 1.5 | 3.88 | 5.52 | 0 | 0 | 0.35 | 0.15 | 0 | 0.04 | 0 | 0 | 0 |  | Coarse brown convex side (translucent glaze over red body) vessel,Fustat
ALX143 | 53.91 | 4.3 | 1.03 | 0.55 | 0 | 0 | 0 | 0 | 0 | 0 | 0 | 0 | 0 |  | Thin tan glaze on the outer base area of red body dish,Fustat
ALX040 | 56.31 | 0 | 1.63 | 4.29 | 0 | 0.93 | 0 | 0 | 0 | 0.12 | 0 | 0 | 0 |  | Brown (translucent glaze on red body) side of vessel,Fustat
ALX103 | 56.88 | 2.2 | 1.84 | 5.94 | 0 | 0 | 0 | 0.12 | 0 | 0 | 0 | 0 | 0 |  | Brown "engobe" design (translucent on red body) concave side of dish,Fus
ALX044 | 58.64 | 3.8 | 0.85 | 2.1 | 0.25 | 0 | 1.63 | 0 | 0 | 0.13 | 0 | 0 | 0 |  | Brown "engobe" design (translucent glaze over red body) concave side,Fus
ALX102 | 58.84 | 2.4 | 2.56 | 5.22 | 0 | 0 | 0 | 0 | 0 | 0 | 0 | 0 | 0 |  | Brown convex side along the rim (translucent glaze on red body),
ALX151 | 59.1 | 8.9 | 0.81 | 4.15 | 0 | 0 | 0.54 | 0 | 0 | 0 | 0 | 0 | 0 |  | Ochre spot on concave side of polychrome vessel,Fustat
ALX101 | 60.62 | 2 | 2.08 | 4.77 | 0 | 0 | 0 | 0 | 0 | 0 | 0 | 0 | 0 |  | Dark brown sunk "engobe" design (translucent glaze on red body),
ALX107 | 60.72 | 1.5 | 1.43 | 5.26 | 0 | 0 | 0 | 0 | 0 | 0 | 0 | 0 | 0 |  | Brown "engobe" (translucent on red body) concave side of dish,Fustat
ALX052 | 61.11 | 6.4 | 6.51 | 5.64 | 0 | 0 | 0.76 | 0 | 0 | 0.07 | 0 | 0 | 0 |  | Coarse convex amber side of red body vessel,Fustat
ALX067 | 61.17 | 5.7 | 1.83 | 0.23 | 0 | 0 | 0 | 0 | 0 | 0.17 | 0 | 0 | 0 |  | Tan area on the sgraffiato bottom of red body polychrome vessel,Fustat
ALX104 | 62.39 | 2.9 | 0.84 | 1.77 | 0 | 0 | 0 | 0 | 0 | 0 | 0 | 0 | 0 |  | Yellowish white "engobe" decorated concave side of vessel,Fustat
ALX076 | 62.86 | 9.7 | 2.36 | 4.48 | 0 | 0 | 0 | 0 | 0 | 0 | 0 | 0 | 0 |  | Concave sgraffiato decorated side of ochre-brown bowl,Fustat
ALX105 | 63.01 | 4 | 0 | 0.38 | 0 | 0 | 0 | 0 | 0 | 0.13 | 0 | 0 | 0 |  | Creamy (translucent glaze on white slip) of red body vessel,Fustat
ALX045 | 63.46 | 0 | 0.67 | 1.07 | 0 | 0 | 0 | 0 | 0 | 0.01 | 0 | 0 | 0 |  | Yellowish concave side (translucent on tan slip over red body) bowl,Fust
ALX112 | 64.38 | 0 | 1.4 | 1.61 | 0 | 0 | 0 | 0 | 0 | 0.12 | 0 | 0 | 0 |  | Yellowish concave (translucent on white slip) side of bowl,Fustat
ALX074 | 65.12 | 8.9 | 2.37 | 6.73 | 0 | 0 | 0 | 0 | 0 | 0 | 0 | 0 | 0 |  | Amber area of decorated concave side of tan body vessel,Fustat
ALX110 | 66.77 | 2.3 | 1.56 | 10.37 | 0 | 0 | 0 | 0 | 0 | 0.11 | 0 | 0 | 0 |  | Amber concave side (translucent glaze over red body) bowl,Fustat
ALX075 | 66.88 | 5 | 4.21 | 4.41 | 0 | 0 | 0 | 0 | 0 | 0 | 0 | 0 | 0 |  | Concave sgraffiato decorated side of brown vessel,Fustat
ALX109 | 67.5 | 2.1 | 0.81 | 1.6 | 0 | 0 | 0 | 0 | 0 | 0 | 0 | 0 | 0 |  | Greenish (translucent on creamy slip) side of red body vessel,Fustat
ALX106 | 67.66 | 2.1 | 1.06 | 4.88 | 0 | 0 | 0 | 0 | 0 | 0 | 0 | 0 | 0 |  | Brown "engobe" design (translucent on red body) convex side,Fustat
ALX096 | 68.07 | 5.1 | 0.38 | 0.75 | 0 | 0 | 0 | 0 | 0 | 0.22 | 0 | 0.45 | 0 |  | Greenish outer side of dish (translucent on creamy slip),
ALX042 | 69.11 | 1.2 | 2.99 | 3.67 | 0 | 0 | 0 | 0 | 0 | 0.23 | 0 | 0 | 0 |  | Brown "engobe" design (translucent glaze on red body) bowl,Fustat
ALX043 | 71.97 | 3.1 | 2.95 | 4.54 | 0 | 0 | 0 | 0 | 0 | 0 | 0 | 0 | 0 |  | Brown "engobe" design (translucent glaze over red body) convex side,Fust
ALX090 | 75.94 | 0 | 0.63 | 1.42 | 0 | 0 | 0 | 0 | 0 | 0 | 0 | 0 | 0 |  | Brown concave side of waster (translucent glaze on red body),
Ave | 30.2582 | 3.691 | 4.5303 | 2.0719 | 0.0083333 | 0.075897 | 0.14269 | 0.0034615 | 0 | 0.038462 | 0.0088462 | 0.021026 | 0
Source-code | Pb | K | Ca | Fe | Mn | Cu | Sn | Co | Ni | Zn | As | Sb | Cr | Ag
White
ALX156 | 0 | 3.4 | 6.77 | 0.62 | 0 | 0.03 | 0 | 0 | 0 | 0.03 | 0 | 0 | 0 |  | Greenish white convex side of white body vessel,Fustat
ALX165 | 0 | 2.5 | 8.74 | 0.37 | 0 | 0.03 | 0 | 0 | 0 | 0.01 | 0 | 0 | 0 |  | White undecorated convex side of tan body vessel,Fustat
ALX093 | 0.32 | 1.8 | 7.62 | 0.78 | 0.05 | 0.24 | 0 | 0 | 0 | 0 | 0 | 0 | 0 |  | Bluish white outer of two fused wasters,Fustat
ALX093A | 0.36 | 2.8 | 9.53 | 0.98 | 0.05 | 0.19 | 0.13 | 0 | 0 | 0 | 0 | 0 | 0 |  | Translucent glaze over white body under the lip of vessel,Fustat
ALX078 | 0.53 | 2.7 | 10.41 | 1.94 | 0 | 0 | 0 | 0 | 0 | 0 | 0 | 0 | 0 |  | White glaze on convex side seen edgewise (body-glaze interface),Fustat
ALX080 | 0.84 | 7.2 | 5.12 | 1.61 | 0 | 0 | 0.15 | 0 | 0 | 0 | 0 | 0 | 0 |  | White concave side of the largest of three fused wasters,Fustat
ALX080B | 1.15 | 7.1 | 8.9 | 2.3 | 0 | 0.06 | 0.33 | 0 | 0 | 0 | 0 | 0 | 0 |  | White glaze on the smallest of three fused wasters,Fustat
ALX034 | 1.23 | 6.4 | 4.61 | 1.72 | 0 | 0.15 | 0 | 0 | 0 | 0 | 0 | 0 | 0 |  | White patch between grey on the bottom of yellow body waster,Fustat
ALX134 | 1.38 | 6.2 | 5.2 | 2.68 | 0 | 0.07 | 0 | 0 | 0 | 0 | 0.05 | 0 | 0 |  | White concave side of tan body vessel,Fustat
ALX133 | 1.42 | 8 | 4.28 | 2.4 | 0.08 | 0.05 | 0.05 | 0 | 0 | 0 | 0 | 0 | 0 |  | White bottom of tan body bowl,Fustat
ALX078 | 2.14 | 7.5 | 7.67 | 0.88 | 0 | 0 | 0 | 0 | 0 | 0 | 0 | 0 | 0 |  | White rim of larger of two fused wasters,Fustat
ALX242 | 2.27 | 7.9 | 3.92 | 0.74 | 0.39 | 0.04 | 1.49 | 0 | 0 | 0.01 | 0 | 0 | 0.07 |  | White area on concave side of buff body vessel,Fustat
ALX170 | 2.48 | 2.2 | 8.12 | 0.39 | 0 | 0.13 | 0 | 0 | 0 | 0.02 | 0 | 0 | 0 |  | White area on the decorated convex side of vessel,Fustat
ALX160 | 2.53 | 2.4 | 8.94 | 0.41 | 0 | 0.08 | 0 | 0 | 0 | 0 | 0 | 0 | 0 |  | White decorated convex side of white body vessel,Fustat
ALX245 | 2.87 | 7.7 | 4.75 | 1.12 | 0.46 | 0.08 | 1.29 | 0 | 0 | 0 | 0 | 0 | 0 |  | (old 295) White glaze on concave side,Fustat
ALX084 | 3.22 | 5.6 | 9.76 | 1.45 | 0 | 0.11 | 0 | 0 | 0 | 0 | 0 | 0 | 0 |  | Pale off-white ground on concave side of waster,Fustat
ALX022 | 3.6 | 2.5 | 8.44 | 1.18 | 0 | 0.29 | 0.14 | 0 | 0 | 0 | 0 | 0 | 0 |  | Greyish white convex side of buff body vessel,Fustat
ALX208 | 5.01 | 5.5 | 4.44 | 0.67 | 0.07 | 0 | 5.24 | 0 | 0 | 0 | 0 | 0 | 0 |  | White convex side of cream body dish,Fustat
ALX243 | 5.54 | 8.2 | 3.28 | 0.58 | 0 | 0.05 | 10.6 | 0 | 0 | 0 | 0 | 0 | 0.06 |  | White concave side of buff body vessel,Fustat
ALX146 | 6.04 | 7.1 | 2.11 | 1.13 | 0 | 0.09 | 6.21 | 0 | 0 | 0 | 0 | 0 | 0 |  | White band on concave side of polychrome vessel,Fustat
ALX207 | 6.28 | 6.7 | 4.47 | 0.56 | 0 | 0 | 6.2 | 0 | 0 | 0 | 0 | 0 | 0 |  | White undecorated concave side of cream body dish (peeling glaze),Fustat
ASH-P41 | 6.43 | 8.4 | 2.71 | 0.73 | 0 | 0 | 7.91 | 0 | 0 | 0 | 0 | 0 | 0 |  | White ground between lustre design,Fustat
ASH-P19 | 8.07 | 6 | 3.64 | 0.77 | 0 | 0 | 7.48 | 0 | 0 | 0 | 0 | 0 | 0 |  | White undecorated exterior of lustre ware,Fustat
ALX115 | 8.96 | 4.3 | 5.42 | 1.24 | 0 | 0.04 | 11.65 | 0 | 0 | 0 | 0 | 0 | 0 |  | Greyish white decorated concave side of tan body vessel,Fustat
ALX210 | 9.02 | 6.8 | 4.47 | 0.97 | 0 | 0 | 8.63 | 0 | 0 | 0 | 0 | 0 | 0 |  | White convex side of cream body dish,Fustat
ASH-P32 | 10.21 | 5.2 | 3.6 | 0.54 | 0 | 0 | 8.03 | 0 | 0 | 0 | 0 | 0 | 0 |  | White undecorated exterior of lustre ware,Fustat
ALX211 | 10.34 | 7.9 | 3.65 | 0.78 | 0 | 0 | 12.43 | 0 | 0 | 0 | 0 | 0 | 0 |  | White lustre-decorated concave bottom of tan body dish,Fustat
ALX123 | 10.84 | 6.4 | 3.24 | 0.68 | 0.12 | 0 | 10.77 | 0 | 0 | 0 | 0 | 0 | 0 |  | White area under the rim on concave side of white body vessel,Fustat
ASH-P26 | 11.36 | 5.7 | 2.7 | 0.6 | 0.09 | 0 | 9.79 | 0 | 0 | 0 | 0 | 0 | 0 |  | White ground to lustre design,Fustat
ALX212 | 12.49 | 9.3 | 4.23 | 0.78 | 0 | 0 | 12.32 | 0 | 0 | 0 | 0 | 0 | 0 |  | White outer side under the lip of cream body dish,Fustat
ALX082 | 15.11 | 0.8 | 6.92 | 0.37 | 0 | 0.02 | 3.79 | 0 | 0 | 0 | 0 | 0 | 0 |  | Convex side of larger of two fused white wasters,Fustat
ASH-P49 | 15.23 | 4.5 | 0 | 0.25 | 0 | 0 | 10.51 | 0 | 0 | 0 | 0 | 0 | 0 |  | White base of lustre decorated vessel,Fustat
ALX119 | 16.8 | 5.9 | 0.89 | 0.89 | 0 | 0 | 4.49 | 0 | 0 | 0 | 0 | 0 | 0 |  | White concave bottom inside of white body vessel,Fustat
ALX213 | 16.91 | 7.4 | 3.36 | 0.96 | 0 | 0.08 | 5.56 | 0 | 0 | 0 | 0 | 0 | 0 |  | Greyish white undecorated convex side of cream body vessel,Fustat
ALX240 | 19.41 | 3.6 | 2.33 | 0.54 | 0 | 0 | 6.18 | 0 | 0 | 0 | 0 | 0 | 0 |  | White concave side of white body vessel,Fustat
ALX175 | 19.45 | 2.3 | 2.98 | 0.83 | 0 | 0 | 0 | 0 | 0 | 0 | 0 | 0 | 0 |  | White convex side of white body dish,Fustat
ALX148 | 20.4 | 5 | 1.47 | 0.98 | 0 | 0.12 | 5.61 | 0 | 0 | 0.11 | 0 | 0 | 0 |  | White blue-tinged band on inner concave side of polychrome vessel,Fustat
ASH-P131 | 21.17 | 4.7 | 6.04 | 0.82 | 0 | 0 | 4.22 | 0 | 0 | 0 | 0 | 0 | 0 |  | White undecorated reverse of lustre bowl,Fustat
ALX153 | 21.26 | 7.3 | 3.92 | 1.62 | 0 | 0.07 | 4.43 | 0 | 0 | 0.05 | 0 | 0 | 0 |  | Undecorated white coarse convex side of red body vessel,Fustat
ALX193 | 21.68 | 4.8 | 3.79 | 0.74 | 0 | 0.06 | 0 | 0 | 0 | 0.07 | 0 | 0 | 0 |  | Coarse greyish interior of white body cylindrical fragment,Fustat
ALX059 | 21.71 | 3 | 4.78 | 0.76 | 0 | 0.04 | 11.57 | 0 | 0 | 0 | 0 | 0 | 0 |  | White folded area on convex side of bowl,Fustat
ALX113 | 22.57 | 10.5 | 0.95 | 1.01 | 0 | 0 | 9.9 | 0 | 0 | 0 | 0 | 0 | 0 |  | White inside bottom area of tan body bowl,Fustat
ALX058 | 23 | 2.3 | 0.5 | 1.21 | 0 | 0 | 6.26 | 0 | 0 | 0 | 0 | 0 | 0 |  | White glaze drip on the bottom of buff body vessel,Fustat
ALX239 | 24.98 | 2.3 | 2.64 | 0.21 | 0 | 0 | 5.06 | 0 | 0 | 0.04 | 0 | 0 | 0 |  | White convex side of pink body vessel,Fustat
ALX238 | 25.04 | 3.2 | 2.38 | 0.62 | 0 | 0.04 | 7.79 | 0 | 0 | 0.15 | 0 | 0 | 0 |  | White concave side of vessel,Fustat
ASH-P38 | 25.32 | 6.4 | 2.27 | 0.45 | 0 | 0 | 7.07 | 0 | 0 | 0 | 0 | 0 | 0 |  | White undecorated exterior of lustre ware,Fustat
ALX072 | 27.6 | 5.6 | 2.37 | 3.4 | 0 | 0 | 1.37 | 0 | 0 | 0 | 0.22 | 0 | 0 |  | White line near rim on concave side of spotted vessel,Fustat
ALX054 | 27.62 | 2.5 | 2.17 | 1.13 | 0 | 0.1 | 7.81 | 0 | 0 | 0.05 | 0 | 0 | 0 |  | White lip of white body bowl,Fustat
ALX136 | 27.62 | 6.3 | 5.25 | 1.5 | 0 | 0.08 | 8.98 | 0 | 0 | 0 | 0 | 0 | 0 |  | Bright white concave side of tan body vessel,Fustat
ALX237 | 27.75 | 0.9 | 1.08 | 0.69 | 0 | 0 | 8.36 | 0 | 0 | 0.08 | 0 | 0 | 0 |  | White concave side of white body vessel,Fustat
ALX145 | 28.54 | 12.7 | 4.69 | 1.34 | 0 | 0 | 13.56 | 0 | 0 | 0 | 0 | 0 | 0 |  | Broad white band on concave side of polychrome vessel,Fustat
ALX241 | 30.66 | 15 | 0.6 | 0.35 | 0 | 0 | 5.22 | 0 | 0 | 0 | 0 | 0 | 0 |  | White convex side of tan bodied polychrome vessel,Fustat
ALX138 | 31.46 | 7 | 1.83 | 1.45 | 0 | 0.13 | 9.89 | 0 | 0 | 0 | 0 | 0 | 0 |  | Greenish white concave side of yellow body bowl,Fustat
ALX065 | 32.99 | 10.6 | 1.51 | 0.93 | 0 | 0 | 5.24 | 0 | 0 | 0.09 | 0 | 0 | 0 |  | White patch on concave inner side of bowl,Fustat
ASH-1974.49 | 33.22 | 1.3 | 1.65 | 0.57 | 0 | 0 | 6.92 | 0 | 0 | 0 | 0 | 0 | 0 |  | White rim of "Faiyumi" polychrome ware,Fustat
ASH-P121 | 34.03 | 11.3 | 3.02 | 1.57 | 0 | 0 | 6.39 | 0 | 0 | 0 | 0 | 0 | 0 |  | White undecorated exterior of lustre bowl,Fustat
ASH-P2701 | 34.45 | 2.7 | 1.46 | 0.49 | 0 | 0 | 4.73 | 0 | 0 | 0 | 0 | 0 | 0 |  | White area of "Faiyumi" polychrome vessel,Fustat
ALX155 | 35.22 | 4.9 | 1.66 | 0.41 | 0 | 0 | 6.49 | 0 | 0 | 0 | 0 | 0 | 0 |  | White patch on the bottom inside of polychrome vessel,Fustat
ALX151 | 37.76 | 21.7 | 4.67 | 0.77 | 0 | 0.29 | 11.77 | 0 | 0 | 0 | 0 | 0 | 0 |  | Small white area surrounded by green on the bottom of bowl,Fustat
ASH-P135 | 37.82 | 9.5 | 2.4 | 0.74 | 0 | 0.09 | 11.65 | 0 | 0 | 0 | 0 | 0 | 0 |  | White undecorated reverse of lustre bowl,Fustat
ALX209 | 40.13 | 8.8 | 2.37 | 1 | 0 | 0.04 | 13.47 | 0 | 0 | 0 | 0 | 0 | 0 |  | Greenish white convex side of red body dish,Fustat
ASH-P151 | 40.31 | 9.9 | 1.48 | 0.53 | 0 | 0 | 6.43 | 0 | 0 | 0 | 0 | 0 | 0 |  | White undecorated reverse of lustre bowl,Fustat
ASH-P47 | 40.9 | 12.5 | 2.23 | 0.6 | 0 | 0 | 10.11 | 0 | 0 | 0 | 0 | 0 | 0 |  | White undecorated exterior of lustre bowl,Fustat
ALX139 | 44.25 | 2.5 | 1.38 | 0.94 | 0 | 0.29 | 4.3 | 0 | 0 | 0 | 0 | 0 | 0 |  | Greenish white concave side of red body bowl,Fustat
ALX152 | 44.26 | 12.2 | 0.81 | 0.49 | 0 | 0 | 8.75 | 0 | 0 | 0 | 0 | 0 | 0 |  | White band on concave side of polychrome vessel,Fustat
ASH-P122 | 45.64 | 14.5 | 13.25 | 0.7 | 0 | 0 | 13.81 | 0 | 0 | 0 | 0 | 0 | 0 |  | White ground between lustre design,Fustat
ASH-P136 | 45.85 | 17.1 | 3.39 | 0.99 | 0 | 0 | 7.18 | 0 | 0 | 0 | 0 | 0 | 0 |  | White undecorated reverse of lustre-decorated bowl,Fustat
ALX116 | 47.85 | 11.8 | 0 | 0.46 | 0 | 0 | 11.21 | 0 | 0 | 0 | 0 | 0 | 0 |  | White concave bottom of red body bowl,Fustat
ASH-P43 | 49.01 | 6.9 | 3.19 | 2.55 | 0 | 0 | 13.39 | 0 | 0 | 0 | 0 | 0 | 0 |  | White undecorated exterior of lustre ware,Fustat
ALX144 | 49.02 | 13.6 | 1.57 | 0.59 | 0 | 0 | 8.57 | 0 | 0 | 0 | 0 | 0 | 0 |  | White zone on concave side of polychrome vessel,Fustat
ALX141 | 50.75 | 17.8 | 1.66 | 0.56 | 0 | 0.08 | 15.31 | 0 | 0 | 0 | 0 | 0 | 0 |  | White convex side of red body vessel,Fustat
ALX117 | 51.78 | 13.2 | 3.37 | 0.79 | 0 | 0 | 6.33 | 0 | 0 | 0 | 0 | 0 | 0 |  | White opaque inside bottom of pink body bowl,Fustat
ALX097 | 53.75 | 11.8 | 3.35 | 0.36 | 0.2 | 0 | 0 | 0 | 0 | 0.11 | 0 | 0.25 | 0 |  | Smooth inner concave white side of dish,Fustat
ALX143 | 53.9 | 13 | 1.84 | 0.41 | 0 | 0 | 12.24 | 0 | 0 | 0 | 0 | 0 | 0 |  | White patch on concave bottom inside of polychrome dish,Fustat
ASH-P99 | 54.03 | 14.7 | 1.23 | 0.64 | 0 | 0 | 10.35 | 0 | 0 | 0 | 0 | 0 | 0 |  | White ground between lustre design,Fustat
ALX233 | 54.69 | 1.6 | 1.57 | 0.42 | 0 | 0 | 0.27 | 0 | 0 | 0.09 | 0 | 0 | 0 |  | White area on convex side of polychrome red body vessel,Fustat
ALX114 | 54.87 | 18.9 | 0 | 0.64 | 0 | 0 | 8.47 | 0 | 0 | 0 | 0 | 0 | 0 |  | White opaque concave bottom of tan body vessel,Fustat
ALX061 | 58.31 | 8.3 | 10.38 | 3.93 | 0 | 0.05 | 0.24 | 0.09 | 0 | 0.07 | 0 | 2.77 | 0 |  | Coarse tan inner concave side of red body bowl,Fustat
ALX142 | 59.33 | 5.6 | 2.27 | 0.83 | 0 | 0 | 4.6 | 0 | 0 | 0 | 0 | 0 | 0 |  | White lip area of red body vessel,Fustat
ALX154 | 61.76 | 12 | 1.29 | 1.09 | 0 | 0 | 6.52 | 0 | 0 | 0.18 | 0 | 0 | 0 |  | White band on the bottom of polychrome vessel,Fustat
Ave | 23.9262 | 7.3012 | 3.8369 | 0.9715 | 0.018875 | 0.041375 | 6.0401 | 0.001125 | 0 | 0.0145 | 0.003375 | 0.03775 | 0.001625
Source-code | Pb | K | Ca | Fe | Mn | Cu | Sn | Co | Ni | Zn | As | Sb | Cr | Ag
Lustre
ASH-P40 | 0 | 2.9 | 8 | 1.18 | 0 | 1.39 | 0 | 0 | 0 | 0.01 | 0 | 0 | 0 |  | Olive brown lustre band on white ground,Fustat (Raqqa import?)
ALX244 | 0.87 | 4.5 | 5.08 | 0.77 | 0.24 | 0.3 | 1.01 | 0 | 0 | 0 | 0 | 0 | 0 |  | Red lustre on the bottom of vessel,Fustat
ALX244 | 1.15 | 5.7 | 5.97 | 0.84 | 0.28 | 0.09 | 0.84 | 0 | 0 | 0.03 | 0 | 0 | 0 |  | Olive lustre on the outer convex side of vessel,Fustat
ALX242 | 2.2 | 5.8 | 3.22 | 0.69 | 0.37 | 0.26 | 1.44 | 0 | 0 | 0 | 0 | 0 | 0 | X | Olive lustre on white convex side of vessel,Fustat | some Ag also detected
ALX242 | 2.43 | 7 | 3.44 | 0.68 | 0.39 | 0.4 | 1.47 | 0 | 0 | 0 | 0 | 0 | 0 | X | Red lustrous stain on concave side of vessel,Fustat | some Ag also detected
ALX245 | 2.54 | 5.4 | 4.27 | 0.9 | 0.4 | 0.48 | 1.84 | 0 | 0 | 0 | 0 | 0 | 0 |  | (old 295) Brown red lustre on the concave side,Fustat
ALX245 | 2.89 | 6.7 | 4.33 | 0.9 | 0.39 | 0.32 | 1.42 | 0 | 0 | 0 | 0 | 0 | 0 |  | (old 295) Olive lustre on concave side of bowl,Fustat
ALX243 | 4.91 | 4.1 | 2.3 | 0.42 | 0 | 1.33 | 9.83 | 0 | 0 | 0 | 0 | 0 | 0 | X | Red lustre on white concave side of vessel,Fustat | some Ag also detected
ALX243 | 5.93 | 5.7 | 1.98 | 0.48 | 0 | 0.22 | 10.68 | 0 | 0 | 0 | 0 | 0 | 0 | X | Olive lustre band along the rim of vessel,Fustat | some Ag also detected
ALX208 | 6.3 | 6.9 | 4.23 | 0.77 | 0.11 | 0.03 | 7.47 | 0 | 0 | 0 | 0 | 0 | 0 |  | Greenish lustre on convex side of dish,Fustat
ASH-P41 | 6.61 | 4.9 | 2.55 | 0.69 | 0 | 0.06 | 8.6 | 0 | 0 | 0 | 0 | 0 | 0 |  | Gold lustre design on white ground,Fustat
ASH-P33 | 6.76 | 7.9 | 5.79 | 0.92 | 0 | 0 | 7.34 | 0 | 0 | 0 | 0 | 0 | 0 | X | Golden lustre design on white ground,Fustat | some Ag , more than Cu
ASH-P20 | 6.81 | 6 | 3.93 | 0.98 | 0 | 0.03 | 7.47 | 0 | 0 | 0 | 0 | 0 | 0 | X | Lustre design on white ground,Fustat | some Ag , more than Cu
ALX210 | 6.97 | 7.2 | 3.65 | 0.85 | 0 | 0 | 6.09 | 0 | 0 | 0 | 0 | 0 | 0 |  | Red lustrous flower on convex side of dish,Fustat
ALX207 | 7.53 | 7.7 | 4.67 | 0.5 | 0.09 | 0.13 | 7.13 | 0 | 0 | 0 | 0 | 0 | 0 |  | Bright metallic lustre on white dish,Fustat
ALX115 | 7.73 | 3 | 4.5 | 1.03 | 0 | 0.96 | 10.46 | 0 | 0 | 0 | 0 | 0 | 0 |  | Brownish gold lustre on concave side of vessel,Fustat
ALX210 | 8.4 | 7.7 | 4.57 | 0.92 | 0 | 0 | 8.08 | 0 | 0 | 0 | 0 | 0 | 0 |  | Greenish lustre on white convex side of dish,Fustat
ALX211 | 8.9 | 7.7 | 2.89 | 0.77 | 0 | 0.3 | 10.49 | 0 | 0 | 0 | 0 | 0 | 0 |  | Metallic lustre on the bottom of dish,Fustat
ALX123 ' | 9.17 | 6.7 | 3.75 | 0.74 | 0.13 | 0.05 | 9.99 | 0 | 0 | 0 | 0 | 0 | 0 |  | Pale olive lustre on white concave side of vessel,Fustat
ASH-P32 | 9.86 | 5 | 3.33 | 0.54 | 0.12 | 0 | 8.29 | 0 | 0 | 0 | 0 | 0 | 0 |  | Golden lustre design on white interior,Fustat
ASH-P26 | 11.52 | 7.5 | 3.32 | 0.67 | 0 | 0 | 11.87 | 0 | 0 | 0 | 0 | 0 | 0 |  | Golden lustre design on white ground,Fustat
ALX123 | 12.46 | 9.6 | 3.44 | 0.89 | 0.09 | 0.26 | 17.2 | 0 | 0 | 0 | 0 | 0 | 0 |  | Dark olive lustre on concave side of white vessel,Fustat
ALX212 | 12.71 | 7.6 | 4.59 | 0.78 | 0 | 0.13 | 11.6 | 0 | 0 | 0 | 0 | 0 | 0 |  | Olive green lustre on the outside under the lip of dish,Fustat
ASH-P49 | 17.47 | 3.7 | 0 | 0.86 | 0 | 0 | 10.49 | 0 | 0 | 0 | 0 | 0 | 0 | X | Gold lustre band on the white exterior,Fustat | some Ag , more than Cu
ALX119 | 17.63 | 4.2 | 1.15 | 0.76 | 0 | 0.32 | 4.59 | 0 | 0 | 0.05 | 0 | 0.18 | 0 |  | Reddish lustre on concave side of vessel,Fustat
ALX240 | 18.44 | 1.9 | 1.91 | 0.49 | 0 | 0.35 | 5.91 | 0 | 0 | 0.01 | 0 | 0 | 0 | X | Dark lustre on white lip of buff body vessel,Fustat | some Ag also detected
ALX113 | 20.02 | 6 | 2.18 | 0.79 | 0 | 0.08 | 7.94 | 0 | 0 | 0 | 0 | 0 | 0 |  | Reddish lustre on bright white bottom of bowl,Fustat
ASH-P131 | 20.44 | 3.6 | 4.92 | 0.74 | 0 | 0.82 | 4.38 | 0 | 0 | 0 | 0 | 0 | 0 |  | Gold brown lustre on white interior,Fustat
ALX213 | 21.84 | 5.3 | 3.48 | 0.99 | 0 | 0.71 | 8.14 | 0 | 0 | 0 | 0 | 0 | 0 |  | Reddish lustre on concave side of vessel,Fustat
ALX238 | 24.96 | 3 | 1.95 | 0.53 | 0 | 0.13 | 7.56 | 0 | 0 | 0.01 | 0 | 0 | 0 | X | Lustre band on white convex side of vessel,Fustat | some Ag , more than Cu
ASH-P38 | 25.07 | 2.9 | 2.18 | 0.28 | 0 | 0.48 | 7.72 | 0 | 0 | 0 | 0 | 0 | 0 |  | Gold brown lustre on white interior,Fustat
ASH-P121 | 26.31 | 4 | 2.98 | 1.1 | 0 | 0.32 | 6.34 | 0 | 0 | 0 | 0 | 0 | 0 | X | Gold lustre decoration on white interior,Fustat | some Ag , more than Cu
ALX239 | 26.84 | 2.9 | 2.88 | 0.15 | 0 | 0.17 | 5.12 | 0.07 | 0 | 0 | 0 | 0 | 0 | X | Lustre on white concave side of vessel,Fustat | some Ag , more than Cu
ALX237 | 29.43 | 4.4 | 1.3 | 0.74 | 0 | 0 | 9.46 | 0 | 0 | 0 | 0 | 0 | 0 | X | Olive lustre on white concave side of vessel,Fustat | some Ag , more than Cu
ALX241 | 33.32 | 15.9 | 2.08 | 0.23 | 0 | 0 | 5.09 | 0 | 0 | 0 | 0 | 0 | 0 | X | Red lustre on white convex side of vessel,Fustat | some Ag , more than Cu
ASH-P135 | 34.48 | 7.3 | 1.16 | 0.73 | 0 | 0.54 | 12.43 | 0 | 0 | 0 | 0 | 0 | 0 |  | Gold lustre design on white interior,Fustat
ASH-P136 | 35.63 | 8.6 | 1.87 | 0.35 | 0 | 0 | 7.93 | 0 | 0 | 0 | 0 | 0 | 0 |  | Olive green lustre on the interior of bowl,Fustat
ALX209 | 44.75 | 24.2 | 2.61 | 1.07 | 0 | 0.13 | 11.09 | 0 | 0 | 0 | 0 | 0 | 0 |  | Greenish lustre on convex side of dish,Fustat
ASH-P151 | 44.98 | 0 | 14.68 | 0.71 | 0 | 0 | 20.14 | 0 | 0 | 0 | 0 | 0 | 0 |  | Yellow lustre on white interior,Fustat
ALX117 | 45.99 | 14 | 0 | 0.67 | 0 | 0.17 | 12.01 | 0 | 0 | 0 | 0 | 0 | 0 |  | Olive lustre on concave bottom of bowl,Fustat
ASH-P47 | 46.36 | 15.6 | 5.81 | 0.84 | 0 | 0 | 12.71 | 0 | 0 | 0 | 0 | 0 | 0 |  | Pale yellow lustre on white interior,Fustat
ALX116 | 47.17 | 19.2 | 0.36 | 0.4 | 0 | 0.18 | 16.24 | 0 | 0 | 0 | 0 | 0 | 0 |  | Pale yellowish lustre on the bottom of bowl,Fustat
ASH-P122 | 48.45 | 11.5 | 9.95 | 0.55 | 0 | 0 | 15.19 | 0 | 0 | 0 | 0 | 0 | 0 |  | Gold lustre design on white ground,Fustat
ASH-P43 | 48.86 | 14.9 | 3.74 | 2.79 | 0 | 0 | 14.55 | 0 | 0 | 0 | 0 | 0 | 0 |  | Gold lustre design on white interior,Fustat
ALX114 | 56.52 | 16 | 0 | 0.49 | 0 | 0.03 | 8.58 | 0 | 0 | 0 | 0 | 0 | 0 |  | Pale yellow lustre on white bottom of vessel,Fustat
ASH-P99 | 57.92 | 7.6 | 3.43 | 0.6 | 0 | 0 | 10.86 | 0 | 0 | 0 | 0 | 0 | 0 |  | Pale lustre decoration on white ground,Fustat
Ave | 20.3811 | 7.3891 | 3.5743 | 0.75587 | 0.056739 | 0.24283 | 8.3713 | 0.0015217 | 0 | 0.0023913 | 0 | 0.003913 | 0
Source-code | Pb | K | Ca | Fe | Mn | Cu | Sn | Co | Ni | Zn | As | Sb | Cr | Ag
Yellow (PbSb)
ALX146 | 13.73 | 7.1 | 4.17 | 1.63 | 0 | 0.05 | 0.61 | 0 | 0 | 0 | 0 | 2.31 | 0 |  | Yellow patch surrounded by green on concave side of polychrome vessel,Fusta
ALX135 | 28.5 | 4 | 1.18 | 1.66 | 0 | 0 | 0.44 | 0 | 0 | 0 | 0 | 1.13 | 0 |  | Bright yellow rim of red body bowl,Fustat
ALX065 | 34.92 | 6.9 | 7.26 | 3.9 | 0.1 | 0 | 0 | 0 | 0 | 0.07 | 0 | 0.31 | 0 |  | Yellow band on inner concave side of bowl,Fustat
ALX147 | 36.74 | 3 | 2.37 | 1.63 | 0 | 0 | 0 | 0 | 0 | 0 | 0 | 0.7 | 0 |  | Yellow-green band on concave side of polychrome vessel,Fustat
ALX145 | 41.74 | 11.2 | 5.77 | 4.68 | 0 | 0 | 0 | 0 | 0 | 0.02 | 0 | 1.78 | 0 |  | Broad yellow band on concave side of polychrome vessel,Fustat
ALX154 | 44.92 | 2.4 | 2.05 | 1.96 | 0 | 0 | 0 | 0 | 0 | 0 | 0 | 0.67 | 0 |  | Bright yellow patch on the bottom inside of polychrome vessel,Fustat
ALX151 | 46.54 | 2.1 | 2.23 | 2.65 | 0 | 0.23 | 0.88 | 0 | 0 | 0 | 0 | 2.03 | 0 |  | Bright orange spot on the bottom of polychrome vessel,Fustat
ALX051 | 46.66 | 10.6 | 5.42 | 3.49 | 0 | 0 | 0 | 0 | 0 | 0.18 | 0 | 0.7 | 0 |  | Yellow drip at the bottom of tan body polychrome vessel,Fustat
ALX146 | 53.81 | 3.3 | 3.05 | 3.65 | 0 | 0 | 0 | 0 | 0 | 0 | 0 | 1.46 | 0 |  | Orange streak between brown on concave side of polychrome vessel,Fustat
ALX155 | 54.13 | 5.9 | 4.28 | 2.71 | 0 | 0 | 0 | 0 | 0 | 0.03 | 0 | 1.42 | 0 |  | Pale yellow convex side of red body polychrome vessel,Fustat
ALX064 | 55.19 | 2.8 | 5.73 | 2.21 | 0 | 0 | 0 | 0 | 0 | 0.16 | 0 | 1.16 | 0 |  | Yellow patch on concave bottom of red body bowl,Fustat
ASH-P2701 | 56.21 | 6.2 | 3.94 | 2.88 | 0 | 0 | 0 | 0 | 0 | 0 | 0 | 1.38 | 0 |  | Yellow part of "Faiyumi" polychrome splashware,Fustat
ALX060 | 56.76 | 8.4 | 10.57 | 4.25 | 0 | 0.05 | 0.22 | 0 | 0 | 0.07 | 0 | 2.47 | 0 |  | Yellow stripe on convex side of vessel,Fustat
ALX061 | 57.05 | 13.2 | 5.15 | 6.49 | 0 | 0 | 0.19 | 0 | 0 | 0.11 | 0 | 1.17 | 0 |  | Yellow stripe on outer convex side of bowl,Fustat
ALX150 | 57.44 | 7.7 | 3.24 | 3.49 | 0 | 0.09 | 0 | 0 | 0 | 0.12 | 0 | 2.18 | 0 |  | Yellow band on convex side of polychrome vessel,Fustat
ALX066 | 59.27 | 9.8 | 7 | 3.74 | 0 | 0 | 0 | 0 | 0 | 0 | 0 | 1.53 | 0 |  | Yellow convex side of buff body vessel,Fustat
ALX143 | 59.41 | 4.6 | 4.45 | 3.29 | 0 | 0 | 0 | 0 | 0 | 0 | 0 | 2 | 0 |  | Yellow stripe on concave side of polychrome dish,Fustat
ALX098 | 60.17 | 0 | 1.04 | 3.28 | 0 | 0.03 | 0 | 0 | 0 | 0.26 | 0 | 0.55 | 0 |  | Yellow concave side of bowl with "engobe" design,Fustat
ALX144 | 62.76 | 2.4 | 4.25 | 3.4 | 0 | 0 | 0 | 0 | 0 | 0 | 0 | 2.61 | 0 |  | Broad yellow band on concave side of polychrome vessel,Fustat
ALX231 | 63.25 | 5.1 | 2.06 | 2.81 | 0 | 0 | 0 | 0.03 | 0 | 0.18 | 0 | 1.71 | 0 |  | Yellow concave side of vessel fragment,Fustat
ALX111 | 64.9 | 2 | 1.51 | 1.98 | 0 | 0.26 | 0 | 0 | 0 | 0 | 0 | 0.71 | 0 |  | Yellow concave bottom (translucent on tan slip over red body) of bowl,Fusta
ALX100 | 66.03 | 1 | 0.4 | 0.73 | 0 | 0 | 0 | 0 | 0 | 0.2 | 0 | 0.4 | 0 |  | Concave yellow side (translucent on tan slip over red body) of dish,Fustat
Ave | 50.915 | 5.4409 | 3.96 | 3.0232 | 0.0045455 | 0.032273 | 0.10636 | 0.0013636 | 0 | 0.063636 | 0 | 1.3809 | 0
Source-code | Pb | K | Ca | Fe | Mn | Cu | Sn | Co | Ni | Zn | As | Sb | Cr | Ag
Yellow
ALX072 | 32.32 | 10.1 | 4.89 | 11.11 | 0 | 0.06 | 1.86 | 0 | 0 | 0.05 | 0 | 0 | 0 |  | Orange streak near the rim of spotted vessel,Fustat
ALX055 | 33.14 | 4.8 | 1.42 | 1.26 | 0 | 0 | 16.62 | 0 | 0 | 0 | 0 | 0 | 0 |  | White underside of tan body bowl,Fustat
ALX065 | 35.85 | 6.1 | 6.67 | 2.13 | 0 | 0 | 0 | 0 | 0 | 0.09 | 0 | 0 | 0 |  | Coarse ochre outer convex side of red body bowl,Fustat
ALX071 | 45.18 | 25.2 | 8.24 | 5.15 | 0 | 0 | 2.34 | 0 | 0 | 0 | 0 | 0 | 0 |  | Pale yellow between green patches on concave side of polychrome vessel,Fust
ALX137 | 45.56 | 18.4 | 7.64 | 2.59 | 0 | 0 | 6.42 | 0 | 0 | 0 | 0 | 0 | 0.12 |  | White concave side of of tan body bowl,Fustat
ALX063 | 49.85 | 0 | 19.67 | 1.59 | 0 | 0.35 | 6.8 | 0 | 0 | 0.05 | 0 | 0 | 0 |  | Yellow stripe on concave bottom of bowl,Fustat
ALX205 | 49.98 | 2.4 | 0.52 | 3.09 | 0 | 0 | 0.88 | 0 | 0 | 0.1 | 0 | 0 | 0 |  | Yellow band near the rim on concave side of green dish,Fustat
ALX099 | 52.53 | 1 | 1.38 | 3.59 | 0 | 0 | 0 | 0 | 0 | 0 | 0 | 0 | 0 |  | Yellow concave side (translucent on tan slip) with "engobe" design,Fustat
ALX202 | 55.96 | 14 | 0.47 | 1.5 | 0 | 0 | 4.46 | 0 | 0 | 0 | 0 | 0 | 0 |  | Concave yellow side of red body dish,Fustat
ALX071 | 57.47 | 3.9 | 1.32 | 0.82 | 0 | 0 | 1.16 | 0 | 0 | 0 | 0 | 0 | 0 |  | Pale yellow ground on convex side of red body polychrome vessel,Fustat
ALX203 | 60.49 | 19.3 | 1.89 | 2.01 | 0 | 0 | 1.81 | 0 | 0 | 0.14 | 0 | 0 | 0 |  | Yellow band on concave side of red body bowl,Fustat
ALX077 | 62.75 | 2.4 | 0.98 | 0.83 | 0 | 0 | 0.83 | 0 | 0 | 0.02 | 0 | 0 | 0 |  | Convex yellow side of red body vessel,Fustat
ALX142 | 65.73 | 6 | 2.34 | 4.73 | 0 | 0 | 0.79 | 0 | 0 | 0 | 0 | 0 | 0 |  | Ochre spot on white lip of vessel,Fustat
ALX090 | 66.82 | 6.7 | 1.45 | 2.82 | 0 | 0 | 0 | 0 | 0 | 0 | 0 | 0 | 0 |  | Yellowish side (translucent glaze on tan slip) of red body waster,Fustat
ALX042 | 72.2 | 2.8 | 1.45 | 2.55 | 0 | 0 | 0 | 0 | 0 | 0.15 | 0 | 0 | 0 |  | Yellow design on white slip over red body,Fustat
ALX043 | 74.7 | 3.2 | 1.88 | 1.98 | 0 | 0 | 0 | 0 | 0 | 0.08 | 0 | 0 | 0 |  | Yellow design on white slip over red body,Fustat
Ave | 53.7831 | 7.8937 | 3.8881 | 2.9844 | 0 | 0.025625 | 2.7481 | 0 | 0 | 0.0425 | 0 | 0 | 0.0075
Source-code | Pb | K | Ca | Fe | Mn | Cu | Sn | Co | Ni | Zn | As | Sb | Cr
Green (PbSb)
ALX190 | 18.41 | 4.3 | 5.51 | 1.97 | 0 | 3.55 | 0 | 0 | 0 | 0 | 0 | 0.3 | 0 |  | Green outer side of red body vessel,Fustat
ALX145 | 31.37 | 12.1 | 7.51 | 3.49 | 0 | 0.52 | 3.24 | 0 | 0 | 0.12 | 0 | 1.12 | 0 |  | Greyish pale green coarse convex side of tan body vessel,Fustat
ALX046 | 32.97 | 2.6 | 6.31 | 1.68 | 0 | 2.54 | 0 | 0 | 0 | 0.02 | 0 | 1.11 | 0 |  | Green design on white slip over red body of waster,Fustat
ALX065 | 34.62 | 5.5 | 8.75 | 1.27 | 0 | 0.14 | 0 | 0 | 0 | 0 | 0 | 0.5 | 0 |  | Greenish band on concave side of bowl,Fustat
ASH-P2701 | 40.59 | 4.3 | 3.42 | 0.76 | 0 | 0.22 | 0 | 0 | 0 | 0 | 0 | 0.47 | 0 |  | Yellowish green area of "Faiyumi" polychrome vessel,Fustat
ALX154 | 43.64 | 0 | 2.5 | 1.15 | 0 | 1.31 | 0 | 0 | 0 | 0 | 0 | 0.52 | 0 |  | Clear pale green patch on concave side of polychrome vessel,Fustat
ALX151 | 51.93 | 12.1 | 3.45 | 0.95 | 0 | 1.29 | 0.76 | 0 | 0 | 0.08 | 0 | 1.32 | 0 |  | Mixed yellow/green convex exterior of red body polychrome bowl,Fustat
ALX051 | 51.95 | 13.5 | 1.77 | 1.14 | 0.28 | 0.96 | 3.03 | 0 | 0 | 0 | 0 | 0.74 | 0 |  | Olive green stain on convex side of polychrome vessel,Fustat
ALX097 | 52.78 | 2.5 | 3.87 | 3.05 | 0 | 2.84 | 0 | 0.17 | 0 | 0.17 | 0 | 0.4 | 0 |  | Coarse olive grey convex side of red body dish,Fustat
ALX066 | 54.19 | 7.4 | 16.2 | 1.84 | 0 | 2.71 | 0.87 | 0 | 0 | 0.45 | 0 | 0.63 | 0 |  | Green stain on yellow convex side of bowl,Fustat
ALX152 | 54.94 | 3.8 | 12.41 | 0.47 | 0 | 1.61 | 0 | 0 | 0 | 0 | 0 | 1.14 | 0 |  | Green band on concave side of polychrome vessel,Fustat
ALX144 | 55.12 | 15.6 | 6.79 | 1.56 | 0 | 0.63 | 0 | 0 | 0 | 0.11 | 0 | 1.42 | 0 |  | Pale green area near the edge of polychrome vessel (reddish body),Fustat
ALX063 | 55.26 | 9.5 | 5.58 | 1.32 | 0 | 1.83 | 0 | 0 | 0 | 0 | 0 | 0.86 | 0 |  | Green underside of tan body bowl,Fustat
ALX146 | 56.45 | 9.5 | 4.03 | 0.77 | 0 | 1.79 | 0 | 0 | 0 | 0 | 0 | 1.65 | 0 |  | Broad green band on concave side of polychrome vessel,Fustat
ALX098 | 57.04 | 1.2 | 2.53 | 2.4 | 0 | 1.58 | 0 | 0 | 0 | 0.03 | 0 | 0.72 | 0 |  | Mottled olive convex side of red body bowl,Fustat
ALX064 | 57.94 | 3.9 | 3.02 | 0.7 | 0 | 0.97 | 0 | 0.09 | 0 | 0.07 | 0 | 1.19 | 0 |  | Green patch on concave side of bowl,Fustat
ALX149 | 59.07 | 10.9 | 4.85 | 1.22 | 0 | 1.28 | 0 | 0 | 0 | 0.12 | 0 | 1.03 | 0 |  | Clear green band near the rim of polychrome vessel,Fustat
ALX143 | 62.15 | 6.2 | 4.84 | 1.53 | 0 | 2.62 | 0 | 0 | 0 | 0.3 | 0 | 1.93 | 0 |  | Pale green triangle on concave side of polychrome dish,Fustat
ALX155 | 66.14 | 3.2 | 4.5 | 0.76 | 0 | 3.08 | 0 | 0 | 0 | 0.23 | 0 | 1.66 | 0 |  | Yellow green streak on the bottom of polychrome vessel,Fustat
ALX060 | 66.91 | 7 | 3.14 | 1.26 | 0 | 1.23 | 0.25 | 0 | 0 | 0.13 | 0 | 1.24 | 0 |  | Green inner concave side of red body vessel,Fustat
Ave | 50.1735 | 6.755 | 5.549 | 1.4645 | 0.014 | 1.635 | 0.4075 | 0.013 | 0 | 0.0915 | 0 | 0.9975 | 0
Source-code | Pb | K | Ca | Fe | Mn | Cu | Sn | Co | Ni | Zn | As | Sb | Cr
Green (<0.5% Cu)
ALX001 | 0 | 7.3 | 9.07 | 1.82 | 0.2 | 0 | 0 | 0 | 0 | 0 | 0 | 0 | 0 |  | Unfluted concave side of Chinese celadon green vessel,Fustat
ALX085 | 0.05 | 2.8 | 11.49 | 1.41 | 0 | 0.35 | 0 | 0 | 0 | 0 | 0 | 0 | 0 |  | Pale green smaller of two fused wasters,Fustat
ALX031 | 0.31 | 2.3 | 8.26 | 1.67 | 0 | 0.38 | 0 | 0 | 0 | 0 | 0 | 0 | 0 |  | Greenish glaze on concave side of bowl,Fustat
ALX195 | 1.09 | 2.3 | 5.88 | 0.43 | 0 | 0.14 | 0 | 0 | 0 | 0 | 0 | 0 | 0.19 |  | Pale greyish green interior of white body vessel,Fustat
ALX132 | 1.27 | 6.9 | 2.94 | 3 | 0.08 | 0.33 | 0 | 0 | 0 | 0 | 0 | 0 | 0 |  | Greenish white concave side of cream body bowl,Fustat
ALX128 | 2.03 | 4.6 | 3.64 | 1.99 | 0.07 | 0.41 | 0 | 0 | 0 | 0 | 0 | 0 | 0 |  | Greenish white convex side of tan body vessel,Fustat
ALX133 | 4.25 | 9.8 | 5.31 | 4.48 | 0.04 | 0.22 | 0 | 0 | 0 | 0.08 | 0 | 0 | 0 |  | Greenish exterior base area of bowl,Fustat
ALX033 | 8.15 | 2.5 | 6.41 | 1.64 | 0 | 0.39 | 0 | 0 | 0 | 0 | 0 | 0 | 0 |  | Pale green translucent spot on concave side of vessel,Fustat
ALX014 | 8.85 | 4.5 | 3.26 | 3.23 | 0 | 0.31 | 1.94 | 0 | 0 | 0 | 0 | 0 | 0 |  | Center of dark olive green knobbed stopper,Fustat
ALX010 | 8.86 | 1.3 | 8.92 | 1.13 | 0 | 0.06 | 2.83 | 0 | 0 | 0 | 0 | 0 | 0 |  | Convex undecorated side of white body pale green vessel,Fustat
ALX127 | 12.71 | 5.5 | 4.22 | 1.1 | 0 | 0.39 | 0 | 0 | 0 | 0 | 0 | 0 | 0 |  | Greenish white concave bottom of bowl,Fustat
ALX012 | 16.03 | 1.4 | 3.26 | 0.53 | 0 | 0.24 | 4.97 | 0 | 0 | 0 | 0 | 0 | 0 |  | Outside base area of an aqua green vessel,Fustat
ALX094 | 16.89 | 3.1 | 6.86 | 2.27 | 0 | 0.22 | 10.39 | 0 | 0 | 0 | 0 | 0 | 0 |  | Pale green one of three fused red body wasters,Fustat
ALX054 | 22.94 | 2.8 | 2.47 | 3.39 | 0 | 0.43 | 0.31 | 0 | 0 | 0 | 0 | 0 | 0 |  | Olive stain on white lip of bowl,Fustat
ALX020 | 23.16 | 2 | 2.44 | 3.64 | 0 | 0.11 | 4.51 | 0 | 0 | 0 | 0 | 0 | 0 |  | Sgraffiato decorated bottom inside of tan body greyish green vessel,Fustat
ALX148 | 23.82 | 5.6 | 3.5 | 3.94 | 0 | 0.44 | 0.35 | 0 | 0 | 0 | 0 | 0 | 0 |  | Greyish green coarse outer convex side of greenish body faience,Fustat
ALX088 | 27.63 | 2.1 | 9.68 | 2.2 | 0 | 0.41 | 6.06 | 0 | 0 | 0 | 0 | 0 | 0 |  | Celadon green undecorated side of waster,Fustat
ASH-P625 | 29.22 | 3.7 | 2.62 | 3.63 | 0 | 0.14 | 0 | 0 | 0 | 0 | 0 | 0 | 0 |  | Yellow green sgraffiato decorated vessel (Munsell:5Y6/8),Fustat
ALX174 | 34.03 | 4.9 | 2.54 | 5.63 | 0 | 0.36 | 0 | 0 | 0 | 0.1 | 0 | 0 | 0 |  | Olive green exterior of white body sgraffiato dish,Fustat
ALX147 | 36.25 | 3.8 | 3.49 | 1.35 | 0 | 0.24 | 0 | 0 | 0 | 0 | 0 | 0 | 0 |  | Greyish green coarse convex side of red body polychrome vessel,Fustat
ALX015 | 48.92 | 10.1 | 4.66 | 6.58 | 0 | 0 | 7.27 | 0 | 0 | 0 | 0 | 0 | 0 |  | Edge of tan body olive green knobbed stopper,Fustat
Ave | 15.5457 | 4.2524 | 5.2819 | 2.6219 | 0.018571 | 0.26524 | 1.8395 | 0 | 0 | 0.0085714 | 0 | 0 | 0.0090476
Source-code | Pb | K | Ca | Fe | Mn | Cu | Sn | Co | Ni | Zn | As | Sb | Cr
Green (>0.5% Cu)
ALX009 | 0 | 4.5 | 6.83 | 1.78 | 0 | 0.98 | 0 | 0 | 0 | 0 | 0 | 0 | 0 |  | Flat lip of white body dark green vessel,Fustat
ALX085a | 0 | 2.5 | 11.08 | 1.49 | 0 | 1.43 | 0 | 0 | 0 | 0 | 0 | 0 | 0 |  | Aqua green larger of two fused wasters,Fustat
ALX118 | 0 | 4.8 | 6.35 | 1.7 | 0 | 1.97 | 0 | 0 | 0 | 0 | 0.03 | 0 | 0 |  | Accumulation of dark green glaze at the base of white body vessel,Fustat
ALX018 | 0.08 | 3.7 | 5.52 | 1.66 | 0 | 1.51 | 0 | 0 | 0 | 0 | 0 | 0 | 0 |  | Glaze accumulation at the bottom of white body dark green waster,Fustat
ASH-P2682 | 0.63 | 6.3 | 3.07 | 3.26 | 0 | 1.67 | 0 | 0 | 0 | 0.02 | 0 | 0 | 0 |  | Olive green coarse concave side of vessel,Fustat
ASH-P2683 | 0.75 | 5.3 | 6.18 | 1.29 | 0 | 2.9 | 0 | 0 | 0 | 0 | 0 | 0 | 0 |  | Large flower in relief on green convex side of vessel,Fustat
ALX197 | 1.05 | 2.1 | 5.8 | 2.26 | 0.25 | 3.52 | 0.14 | 0 | 0 | 0 | 0 | 0 | 0 |  | Green concave side of red body vessel,Fustat
ALX019 | 1.77 | 4.7 | 4.83 | 3.34 | 0 | 3.76 | 0 | 0 | 0 | 0 | 0 | 0 | 0 |  | Sgraffiato decorated bottom of tan body dark green vessel,Fustat
ALX008 | 2.17 | 3.5 | 5.16 | 3.58 | 0 | 1.76 | 0.59 | 0 | 0 | 0 | 0 | 0 | 0 |  | Convex sgraffiato decorated side of tan body green vessel,Fustat
ALX131 | 2.83 | 6.2 | 3.91 | 2.29 | 0 | 0.53 | 0 | 0 | 0 | 0 | 0.05 | 0 | 0 |  | Greenish white concave side of bowl,Fustat
ALX013 | 3.55 | 3.5 | 5.38 | 3.91 | 0 | 1.27 | 0 | 0 | 0 | 0 | 0 | 0 | 0 |  | Convex side of red body green bowl,Fustat
ALX029 | 5.03 | 2 | 6.31 | 1.83 | 0.04 | 1.19 | 1.49 | 0 | 0 | 0.01 | 0 | 0 | 0 |  | Green undecorated concave side of reddish body vessel,Fustat
ALX016 | 5.08 | 4.3 | 1.25 | 2.83 | 0 | 1.01 | 1.59 | 0 | 0 | 0 | 0 | 0 | 0 |  | Sgraffiato decorated bottom of yellow body green vessel,Fustat
ALX091 | 7.48 | 2.1 | 6 | 3.33 | 0 | 1.12 | 1.51 | 0 | 0 | 0 | 0 | 0 | 0 |  | Convex side of olive green sgraffiato decorated cylindrical waster,Fustat
ALX081A | 9.69 | 1.4 | 8.06 | 1.83 | 0.09 | 1.14 | 4.55 | 0 | 0 | 0 | 0 | 0 | 0 |  | Convex side of the smaller of two fused incised celadon green wasters,Fusta
ALX089 | 9.88 | 2.9 | 7.33 | 3.98 | 0 | 1.69 | 1.3 | 0 | 0 | 0 | 0 | 0 | 0 |  | Concave side of dark green sgraffiato decorated cylindrical waster,Fustat
ALX081 | 10.32 | 2.1 | 7.45 | 1.75 | 0.07 | 1.39 | 4.61 | 0 | 0 | 0 | 0 | 0 | 0 |  | Concave side of the larger of two fused incised celadon green wasters,Fusta
ALX004 | 10.58 | 1.9 | 4.69 | 3.29 | 0 | 1.33 | 1.68 | 0 | 0 | 0.02 | 0 | 0 | 0 |  | Convex undecorated side of white body dark olive green vessel,Fustat
ALX092 | 11.08 | 1.7 | 4.73 | 2.83 | 0 | 0.69 | 0.83 | 0 | 0 | 0 | 0 | 0 | 0 |  | Undecorated rim of a collapsed green waster,Fustat
ALX006 | 12.07 | 2.3 | 4.39 | 2.41 | 0 | 1.89 | 0.47 | 0 | 0 | 0.01 | 0 | 0 | 0 |  | Convex undecorated side of dark green vessel (greyish body),Fustat
ALX192 | 12.55 | 3.8 | 7.64 | 3.5 | 0.1 | 2.23 | 1.34 | 0 | 0 | 0 | 0 | 0 | 0 |  | Green convex decorated side of red body vessel,Fustat
ALX198 | 13.05 | 1.7 | 6.05 | 2.91 | 0.05 | 4.7 | 0 | 0 | 0 | 0.06 | 0 | 0 | 0 |  | Green concave side of red body vessel,Fustat
ALX005 | 14.6 | 2.7 | 7.24 | 3.16 | 0.22 | 1.39 | 6.96 | 0 | 0 | 0 | 0 | 0 | 0 |  | Convex side of fluted red body dark celadon green bowl,Fustat
ALX124 | 15.15 | 3.5 | 3.19 | 1.79 | 0 | 0.76 | 6.85 | 0 | 0 | 0 | 0 | 0 | 0 |  | Thick greenish glaze accumulation on the bottom of white body bowl,Fustat
ASH-P596 | 15.32 | 4.5 | 6.39 | 3.28 | 0.65 | 0.74 | 3.47 | 0 | 0 | 0 | 0 | 0 | 0 |  | Greyish green undecorated exterior of bowl (Munsell:2.5GY7/2),Fustat
ALX196 | 15.6 | 1.5 | 7.11 | 1.88 | 0 | 4.34 | 0 | 0 | 0 | 0 | 0 | 0 | 0 |  | Green undecorated convex side of white body bowl,Fustat
ALX187 | 16.25 | 2.9 | 5.46 | 2.46 | 0.29 | 4.89 | 2.37 | 0 | 0 | 0 | 0 | 0 | 0 |  | Green convex side of cream body vessel,Fustat
ALX095 | 17.4 | 3.5 | 4.89 | 2.38 | 0.12 | 4.98 | 0 | 0 | 0 | 0 | 0 | 0 | 0 |  | One of two fused green wasters,Fustat
ALX124 | 18.65 | 3.5 | 3.87 | 1.95 | 0 | 2.26 | 8.02 | 0 | 0 | 0 | 0 | 0 | 0 |  | Brownish lustre on white bottom of bowl,Fustat
ALX232 | 20.31 | 3.2 | 4.53 | 2.17 | 0.05 | 1.48 | 0.12 | 0 | 0 | 0.06 | 0 | 0 | 0 |  | Green fragment of buff bodied vessel,Fustat
ALX011 | 20.73 | 3.1 | 3.71 | 2.42 | 0 | 0.77 | 1.86 | 0 | 0 | 0 | 0 | 0 | 0 |  | Convex undecorated side of white body dark celadon green vessel,Fustat
ALX003 | 20.92 | 2.8 | 6.81 | 1.92 | 0.13 | 3.02 | 0.78 | 0 | 0 | 0 | 0 | 0 | 0 |  | Concave undecorated side of red body dark green vessel,Fustat
ASH-1978.2376 | 21.46 | 1.3 | 2.59 | 0.55 | 0 | 3.17 | 0.3 | 0 | 0 | 0 | 0 | 0 | 0 |  | Deep green sgraffiato decorated waster (Munsell:7.5G4/6),Fustat
ALX048 | 21.91 | 2.7 | 2.31 | 1.4 | 0.1 | 1.18 | 0.17 | 0 | 0 | 0.12 | 0 | 0 | 0 |  | Green convex side of vessel,Fustat
ALX148 | 25.16 | 8.3 | 3.68 | 3.11 | 0 | 3.44 | 0.49 | 0 | 0 | 0.36 | 0 | 0 | 0 |  | Clear dark green triangle on convex side of polychrome vessel,Fustat
ALX049 | 25.46 | 2.5 | 3.78 | 0.68 | 0 | 0.58 | 8.13 | 0 | 0 | 0 | 0 | 0 | 0 |  | Pale greenish glaze on convex side of white body vessel,Fustat
ALX121 | 25.93 | 9.3 | 2.29 | 2.08 | 0 | 0.88 | 0.14 | 0 | 0 | 0 | 0 | 0 | 0 |  | Green decorated convex side of cream body vessel,Fustat
ALX121 | 26.02 | 6.7 | 2.54 | 1.94 | 0 | 1.14 | 0 | 0 | 0 | 0 | 0 | 0 | 0 |  | Lustre on green convex side of vessel,Fustat
ALX135 | 26.95 | 4.8 | 3.42 | 1.56 | 0 | 1.37 | 0.62 | 0 | 0 | 0 | 0 | 0 | 0 |  | Pale green drip on yellow splash on convex side of bowl,Fustat
ALX172 | 27.41 | 3.3 | 4.52 | 3.02 | 0 | 1.09 | 0.19 | 0 | 0 | 0 | 0 | 0 | 0 |  | Olive green sgraffiato concave side of cream body dish,Fustat
ALX072 | 27.86 | 4.6 | 2.2 | 1.29 | 0 | 3.91 | 2.06 | 0 | 0 | 0 | 0.95 | 0 | 0 |  | Broad green band on concave side of tan body spotted vessel,Fustat
ALX186 | 28.7 | 3.8 | 5.41 | 1.58 | 0 | 6.11 | 0 | 0 | 0 | 0 | 0 | 0 | 0 |  | Green outer convex side of cream body vessel,Fustat
ALX138 | 28.99 | 8.6 | 3.46 | 1.35 | 0 | 6.68 | 0.5 | 0 | 0 | 0 | 0 | 0 | 0 |  | Thick green glaze drip on concave side of bowl,Fustat
ASH-1974.48 | 29.03 | 3.5 | 4.95 | 2.11 | 0 | 1.37 | 0 | 0 | 0 | 0.07 | 0 | 0 | 0 |  | Green rim of "Faiyumi" polychrome vessel,Fustat
ASH-P592 | 29.06 | 3.9 | 6.56 | 4.04 | 0 | 2.68 | 2.82 | 0 | 0 | 0.06 | 0 | 0 | 0 |  | Outer convex undecorated side of green bowl (Munsell:7.5GY6/4),Fustat
ASH-P590 | 30.42 | 2.6 | 4.88 | 1.9 | 0 | 1.88 | 0 | 0 | 0 | 0 | 0 | 0 | 0 |  | Green bowl with sgraffiato design (Munsell:7.5GY5/6),Fustat
ALX017 | 31.8 | 11.6 | 4.66 | 2.47 | 0 | 4.92 | 0 | 0 | 0 | 0 | 0 | 0 | 0 |  | Incised bottom inside of brown body dark green vessel,Fustat
ALX125 | 33.1 | 4.3 | 1.16 | 1.81 | 0 | 4.31 | 8.47 | 0 | 0 | 0.05 | 0 | 0 | 0 |  | Faint lustre on green convex side of bowl,Fustat
ALX002 | 34.13 | 3.6 | 4.02 | 2.98 | 0 | 0.95 | 6.59 | 0 | 0 | 0 | 0 | 0 | 0 |  | Flat undecorated top of white body green vessel,Fustat
ASH-P598 | 37.1 | 27.6 | 8.7 | 5.32 | 0 | 0.54 | 1.27 | 0 | 0 | 0.05 | 0 | 0 | 0 |  | Pale olive green undecorated exterior of bowl (Munsell:2.5GY7/6),Fustat
ALX125 | 37.66 | 12 | 3.55 | 2.45 | 0 | 4.31 | 7.69 | 0 | 0 | 0.09 | 0 | 0 | 0 |  | Dark green convex side of white body bowl,Fustat
ASH-P652 | 39.64 | 4.9 | 2.96 | 1.18 | 0 | 1.49 | 0.91 | 0 | 0 | 0 | 0 | 0 | 0 |  | Green drip on the turquoise exterior of vessel,Fustat
ALX140 | 40.98 | 4.5 | 3.74 | 0.63 | 0.17 | 6.33 | 3.38 | 0 | 0 | 0.12 | 0 | 0 | 0 |  | Dark green surface of red body vessel,Fustat
ALX083A | 42.41 | 3.2 | 0.26 | 1.98 | 0 | 1.43 | 0.37 | 0 | 0 | 0 | 0 | 0 | 0 |  | Olive sgraffiato decorated second of two fused wasters,Fustat
ALX140 | 42.77 | 6 | 3.99 | 0.69 | 0.23 | 1.45 | 8.73 | 0 | 0 | 0 | 0 | 0 | 0 |  | Greenish white clearing surrounded by green on flat side of vessel,Fustat
ALX086A | 43.13 | 4.7 | 5.8 | 2.76 | 0 | 3.05 | 0.47 | 0 | 0 | 0 | 0 | 0 | 0 |  | Green sgraffiato decorated bottom of the larger of two fused wasters,Fustat
ALX189 | 47.87 | 12.2 | 3.8 | 1.05 | 0 | 2.61 | 0 | 0 | 0 | 0 | 0 | 0 | 0 |  | Green convex side of white body vessel,Fustat
ALX047 | 48.99 | 1.3 | 0.49 | 0.85 | 0.16 | 5.16 | 0 | 0 | 0 | 0 | 0 | 0 | 0 |  | Green stain on yellow concave side of bowl,Fustat
ALX214 | 49.06 | 1.2 | 0.48 | 1.76 | 0 | 3.26 | 0.39 | 0 | 0 | 0.06 | 0 | 0 | 0 |  | Olive green moulded rim of vessel,Fustat (lowest deposit with glazed ware)
ALX086 | 49.19 | 4.1 | 7.54 | 3.85 | 0.24 | 3.49 | 0.5 | 0 | 0 | 0 | 0 | 0 | 0 |  | Green undecorated flat square fragment fused to another waster,Fustat
ALX007 | 49.88 | 5.6 | 5.65 | 2.53 | 0 | 1.08 | 11.16 | 0 | 0 | 0 | 0 | 0 | 0 |  | Lip area of red body pale celadon green vessel,Fustat
ALX199 | 50.54 | 8.7 | 6.4 | 3 | 0.14 | 3.51 | 1.74 | 0 | 0 | 0.33 | 0 | 0 | 0 |  | Mottled olive green concave side of tan body vessel,Fustat
ALX062 | 50.87 | 4.1 | 6.04 | 2.46 | 0 | 1.44 | 0 | 0 | 0 | 0.18 | 0 | 0 | 0 |  | Outer convex green side of bowl,Fustat
ALX139 | 51.64 | 5.5 | 7.37 | 1.12 | 0 | 5.17 | 0.38 | 0 | 0 | 0 | 0 | 0 | 0 |  | Green drip along the rim of red body bowl,Fustat
ASH-P648 | 52.57 | 16 | 4.22 | 2.39 | 0.3 | 2.4 | 2.59 | 0 | 0 | 0 | 0 | 0 | 0 |  | Large green drip on the interior or vessel,Fustat
ALX204 | 53.08 | 5.8 | 4.82 | 2.44 | 0 | 2.49 | 0 | 0 | 0 | 0.29 | 0 | 0 | 0 |  | Spotted olive green concave side of red body bowl,Fustat
ALX151 | 53.65 | 7.1 | 2.21 | 0.76 | 0 | 3.92 | 2.54 | 0 | 0 | 0.1 | 0 | 0 | 0 |  | Green spot on the bottom inside of polychrome vessel,Fustat
ALX231 | 54.78 | 4.9 | 2.58 | 1.35 | 0 | 4.81 | 0.36 | 0 | 0 | 0.11 | 0 | 0 | 0 |  | Green patch over yellow concave side of vessel,Fustat
ALX071 | 56.76 | 10 | 3.97 | 2.31 | 0 | 6.02 | 1.11 | 0 | 0 | 0.5 | 0 | 0 | 0 |  | Green patch on convex side of red body polychrome vessel,Fustat
ASH-1974.47 | 57.53 | 3.6 | 8.73 | 2.75 | 0 | 2.17 | 0.92 | 0 | 0 | 0 | 0 | 0 | 0 |  | Green bottom of spotted "Faiyumi" polychrome ware,Fustat
ALX233 | 58.85 | 9.2 | 2.35 | 1.53 | 0 | 5.85 | 1.1 | 0 | 0 | 0.49 | 0 | 0 | 0 |  | Green band on convex side of polychrome vessel,Fustat
ALX040 | 59.38 | 2.9 | 1.28 | 1.3 | 0 | 2.33 | 0 | 0 | 0 | 0.16 | 0 | 0 | 0 |  | Green design on brown over a white slip,Fustat
ALX068 | 60.33 | 10 | 5.01 | 3.03 | 0 | 2.61 | 1.24 | 0 | 0 | 0.2 | 0 | 0 | 0 |  | Green patch on brown concave side of sgraffiato decorated vessel,Fustat
ALX040 | 60.87 | 17.2 | 1.29 | 2.4 | 0.1 | 2.08 | 0 | 0 | 0 | 0.15 | 0 | 0 | 0 |  | Coarse convex olive green side of red body vessel,Fustat
ALX076 | 61.17 | 11.7 | 5.13 | 3.02 | 0 | 1.07 | 1.19 | 0 | 0 | 0.27 | 0 | 0 | 0 |  | Green band on amber concave side of bowl,Fustat
ALX205 | 61.34 | 14.3 | 3.65 | 2.54 | 0.11 | 1.66 | 0.74 | 0 | 0 | 0.24 | 0 | 0 | 0 |  | Green band on concave side of red body dish,Fustat
ALX141 | 62.36 | 0 | 4.8 | 0.65 | 0 | 4.66 | 3.12 | 0 | 0 | 0 | 0 | 0 | 0 |  | Dark green streak on concave side of vessel,Fustat
ALX077 | 62.62 | 5.4 | 1.82 | 0.99 | 0 | 2.3 | 0.7 | 0 | 0 | 0 | 0 | 0 | 0 |  | Green area on concave sgraffiato decorated side of vessel,Fustat
ALX206 | 62.69 | 4.1 | 3.44 | 1.71 | 0 | 2.66 | 0 | 0 | 0 | 0.35 | 0 | 0 | 0 |  | Spotted olive green concave side of red body bowl,Fustat
ASH-P595 | 63.69 | 0 | 7.9 | 2.35 | 1.06 | 2.72 | 2.56 | 0 | 0 | 0 | 0 | 0 | 0 |  | Exterior of greyish green sgraffiato vessel (Munsell:2.5GY6/2),Fustat
ALX202 | 63.71 | 14.4 | 1.64 | 2.51 | 0 | 3.67 | 0.21 | 0 | 0 | 0.42 | 0 | 0 | 0 |  | Green band on yellow ground along the rim of dish,Fustat
ALX108 | 64.14 | 2.9 | 1.91 | 1.47 | 0 | 3.65 | 0.82 | 0 | 0 | 0 | 0 | 0 | 0 |  | Apple green (translucent on tan slip over red body)concave side,Fustat
ALX142 | 64.29 | 8.6 | 2.09 | 0.65 | 0 | 4.25 | 3.48 | 0 | 0 | 0 | 0 | 0 | 0 |  | Green stain on white lip area of vessel,Fustat
ALX074 | 64.38 | 8.6 | 1.69 | 3.19 | 0 | 1.25 | 0 | 0 | 0 | 0 | 0 | 0 | 0 |  | Green band on amber concave sgraffiato decorated side of vessel,Fustat
ALX203 | 64.58 | 9.8 | 3.24 | 3.12 | 0.2 | 2.15 | 1.11 | 0 | 0 | 0.26 | 0 | 0 | 0 |  | Green streak on yellow concave side of bowl,Fustat
ALX053 | 64.87 | 9.2 | 1.76 | 0.64 | 0 | 1.61 | 3.23 | 0 | 0 | 0.14 | 0 | 0 | 0 |  | Green concave inside bottom part of vessel,Fustat
ALX052 | 65.37 | 6.4 | 2.2 | 1.2 | 0 | 1.15 | 4.21 | 0 | 0 | 0.33 | 0 | 0 | 0 |  | Greyish green area of concave side of vessel,Fustat
ALX073 | 65.63 | 11.1 | 1.81 | 1.28 | 0 | 2.18 | 0.37 | 0 | 0 | 0 | 0 | 0 | 0 |  | Concave sgraffiato decorated side of green tan body vessel,Fustat
ALX109 | 65.68 | 3.3 | 2.34 | 1.59 | 0.15 | 6.64 | 0.39 | 0 | 0 | 0 | 0 | 0 | 0 |  | Green stain on creamy concave side of vessel,Fustat
ALX067 | 65.96 | 8.9 | 3.5 | 0.61 | 0 | 3.23 | 0 | 0 | 0 | 0.32 | 0 | 0 | 0 |  | Green patch on the sgraffiato decorated bottom of polychrome vessel,Fustat
ALX201 | 66.94 | 2.5 | 4.09 | 2.25 | 0 | 3.71 | 0.99 | 0 | 0 | 0.56 | 0 | 0 | 0 |  | Green mottled stripe on concave side of bowl,Fustat
ALX200 | 67.83 | 2 | 3.13 | 3.52 | 0 | 4.47 | 0.73 | 0 | 0 | 0.47 | 0 | 0 | 0 |  | Mottled olive green band along the rim of bowl,Fustat
ALX070 | 69.29 | 7.8 | 2 | 3.12 | 0 | 3.36 | 0 | 0 | 0 | 0.48 | 0 | 0 | 0 |  | Green streak on amber concave side of vessel,Fustat
ALX100 | 69.64 | 3.3 | 2.73 | 3.66 | 0 | 0.52 | 0 | 0.1 | 0 | 0.2 | 0 | 0 | 0 |  | Olive green convex side (translucent oon greenish slip) of dish,Fustat
Ave | 35.2518 | 5.4947 | 4.3377 | 2.1946 | 0.053404 | 2.6157 | 1.6139 | 0.0010638 | 0 | 0.082021 | 0.010957 | 0 | 0
Source-code | Pb | K | Ca | Fe | Mn | Cu | Sn | Co | Ni | Zn | As | Sb | Cr
Turquoise/blue
ALX024 | 0 | 2.2 | 6.39 | 0.44 | 0 | 1.23 | 0 | 0 | 0 | 0.04 | 0 | 0.16 | 0 |  | Turquoise blue underglaze (via glaze) on concave side of vessel,Fustat
ALX024 | 0.01 | 1.7 | 8.94 | 1.02 | 0.03 | 0.18 | 0 | 0 | 0 | 0.06 | 0 | 0 | 0.08 |  | Turquoise underglaze seen edgewise (core-underglaze-glaze interface),Fustat
ALX028 | 0 | 6.6 | 6.5 | 3.17 | 0.04 | 0.37 | 0 | 0 | 0 | 0 | 0 | 0 | 0 |  | Blue-spotted translucent glaze on concave side of white body vessel,Fustat
ALX037 | 0.01 | 2.6 | 6.1 | 0.45 | 0 | 2.71 | 0.23 | 0 | 0 | 0 | 0 | 0 | 0 |  | Turquoise blue underglaze (via glaze) on concave side of vessel,Fustat
ALX050 | 31.71 | 3.6 | 1.18 | 2.45 | 0 | 1.08 | 7.45 | 0 | 0 | 0 | 0 | 0 | 0 |  | Pale blue surface of a cream body lid,Fustat
ALX051 | 52.56 | 22.6 | 2.83 | 0.84 | 0 | 2.22 | 6.57 | 0 | 0 | 0.21 | 0 | 0 | 0 |  | Aqua blue stain on convex side of polychrome vessel,Fustat
ALX065 | 35.91 | 2.6 | 8.54 | 1.17 | 0.1 | 1.56 | 5.17 | 0 | 0 | 0.24 | 0 | 0 | 0 |  | Blue green patch on concave side of bowl,Fustat
ALX084 | 5.34 | 6.8 | 10.25 | 1.17 | 0 | 0.18 | 0 | 0 | 0 | 0 | 0 | 0 | 0 |  | Blue band on convex side of waster,Fustat
ALX087 | 1.09 | 2.2 | 5.74 | 1.46 | 0.06 | 2.69 | 0.19 | 0.03 | 0 | 0 | 0 | 0 | 0 |  | Turquoise blue fragment of one of two fused wasters,Fustat
ALX130 | 2.21 | 8.2 | 6.14 | 3.01 | 0.09 | 1.89 | 0.38 | 0 | 0 | 0 | 0 | 0 | 0 |  | Turquoise blue band on the white bottom of vessel,Fustat
ALX131 | 2 | 5.7 | 7.02 | 2.53 | 0.24 | 1.47 | 0.16 | 0.01 | 0 | 0.08 | 0.06 | 0 | 0 |  | Turquoise blue stripe on concave side of bowl,Fustat
ALX132 | 1.36 | 6.8 | 3.52 | 2.99 | 0.07 | 1.61 | 0.99 | 0 | 0 | 0.03 | 0 | 0 | 0 |  | Turquoise blue flower on concave side of bowl,Fustat
ALX136 | 30.98 | 8.2 | 5.55 | 1.51 | 0 | 1.83 | 3.79 | 0 | 0 | 0 | 0 | 0 | 0 |  | Aqua blue splash on white concave side of vessel,Fustat
ALX137 | 40.6 | 12.2 | 4.06 | 2.13 | 0 | 3.76 | 9.61 | 0 | 0 | 0 | 0 | 0 | 0 |  | Blue stripe on white concave side of bowl,Fustat
ALX143 | 52.35 | 7.8 | 9.98 | 1.25 | 0 | 2.29 | 12.4 | 0 | 0 | 0.56 | 0 | 0 | 0 |  | Blue triangle on the bottom (inside) of polychrome dish,Fustat
ALX148 | 26.86 | 5.3 | 2.89 | 1.46 | 0 | 3.34 | 6.74 | 0 | 0 | 0.13 | 0 | 0 | 0 |  | Aqua blue band on convex side of polychrome vessel,Fustat
ALX153 | 27.73 | 13.6 | 4.09 | 1.96 | 0 | 2.88 | 6.15 | 0 | 0 | 0.12 | 0 | 0 | 0 |  | Pale turquoise stripe on concave side of polychrome vessel,Fustat
ALX154 | 44.5 | 6.8 | 1.8 | 0.38 | 0 | 2.74 | 3.93 | 0 | 0 | 0.09 | 0 | 0 | 0 |  | Bright blue triangle on concave side of polychrome vessel,Fustat
ALX155 | 36.47 | 2.9 | 1.07 | 0.41 | 0 | 1.22 | 6.22 | 0 | 0 | 0.33 | 0 | 0 | 0 |  | Blue streak on the bottom of polychrome vessel,Fustat
ALX161 | 0.02 | 2.5 | 8.22 | 1.14 | 0 | 1.24 | 0.05 | 0 | 0 | 0.02 | 0 | 0.05 | 0.08 |  | Turquoise underglaze seen edgewise(core-underglaze-glaze interface),Fustat
ALX173 | 27.02 | 2.5 | 7.24 | 1.23 | 0 | 3.39 | 6.88 | 0 | 0 | 0.06 | 0 | 0 | 0 |  | Aqua blue convex side of sgraffiato white body bowl,Fustat
ALX174 | 28.66 | 4.8 | 2.32 | 2.8 | 0 | 0.93 | 6.62 | 0.07 | 0 | 0.03 | 0 | 0 | 0 |  | Flat blue (over green) rim area of dish,Fustat
ALX188 | 0 | 2.6 | 8.84 | 0.18 | 0 | 1.12 | 0.07 | 0 | 0 | 0 | 0 | 0 | 0 |  | Blue outer convex side of white body vessel,Fustat
ALX194 | 0 | 3.3 | 9.64 | 0.2 | 0 | 1.29 | 0 | 0 | 0 | 0 | 0.03 | 0 | 0 |  | Pale blue undecorated concave side of white body vessel,Fustat
ASH-1978.2378 | 27.81 | 1.8 | 3.13 | 1.17 | 0 | 4.81 | 0 | 0 | 0 | 0 | 0 | 0 | 0 |  | Blue green part of concave decorated side of bowl (Munsell:2.5B5/6),Fustat
ASH-P129 | 36.01 | 13.3 | 14.14 | 1.32 | 0 | 0.78 | 14 | 0 | 0 | 0 | 0 | 0 | 0 |  | Greenish gold lustre on turquoise ground,Fustat
ASH-P129 | 37.86 | 14.2 | 14.72 | 1.18 | 0 | 0.35 | 13.87 | 0 | 0 | 0 | 0 | 0 | 0 |  | Turquoise ground between lustre design,Fustat
ASH-P2701 | 34.92 | 2.5 | 3.62 | 0.75 | 0 | 0.72 | 3.3 | 0 | 0 | 0 | 0 | 0 | 0 |  | Turquoise blue area of "Faiyumi" polychrome vessel,Fustat
ASH-P648 | 45.11 | 19.5 | 2.35 | 1.72 | 0 | 2.8 | 9.86 | 0 | 0 | 0 | 0 | 0 | 0 |  | Turquoise ground between lustre design (exterior),Fustat
ASH-P652 | 45.46 | 11.5 | 8.36 | 1.35 | 0 | 3.19 | 13.46 | 0 | 0 | 0.17 | 0 | 0 | 0 |  | Turquoise undecorated exterior of lustre vessel,Fustat
Ave | 22.4853 | 6.8967 | 6.1723 | 1.428 | 0.021 | 1.8623 | 4.603 | 0.0036667 | 0 | 0.072333 | 0.003 | 0.007 | 0.0053333
Source-code | Pb | K | Ca | Fe | Mn | Cu | Sn | Co | Ni | Zn | As | Sb | Cr
Dark blue
ALX022 | 1.2 | 1.8 | 5.17 | 2.3 | 0.04 | 0.04 | 0 | 0.09 | 0 | 0 | 0 | 0 | 0.11 |  | Indigo underglaze seen edgewise (core-underglaze-glaze interface),Fustat
ALX022 | 3.35 | 1.8 | 9.37 | 1.81 | 0 | 0.31 | 0 | 0.13 | 0 | 0 | 0 | 0 | 0 |  | Blue underglaze (via glaze) on concave side of vessel,Fustat
ALX023 | 0.81 | 2 | 13.01 | 1.85 | 0 | 0.03 | 0 | 0.17 | 0 | 0.16 | 0 | 0 | 0 |  | Indigo underglaze seen edgewise (core-underglaze-glaze interface),Fustat
ALX023 | 4.01 | 5.6 | 5.07 | 1.21 | 0 | 0.7 | 0 | 0.43 | 0 | 0.38 | 0 | 0 | 0 |  | Blue underglaze (via glaze) on concave side of vessel,Fustat
ALX024 | 0 | 1.9 | 7.75 | 0.38 | 0 | 0.22 | 0 | 0 | 0 | 0.04 | 0 | 0 | 0 |  | Indigo blue underglaze (via glaze) on white ground,Fustat
ALX024 | 0.02 | 2.5 | 9.27 | 1.05 | 0 | 0.09 | 0 | 0.09 | 0 | 0.14 | 0 | 0 | 0 |  | Indigo underglaze seen edgewise (core-underglaze-glaze interface),Fustat
ALX027 | 0 | 3.7 | 6.02 | 1.99 | 0 | 0 | 0 | 0.29 | 0 | 0 | 0.29 | 0 | 0 |  | Indigo underglaze seen edgewise (core-underglaze-glaze interface),Fustat
ALX027 | 0.04 | 4.2 | 7.43 | 0.48 | 0 | 0.03 | 0 | 0.06 | 0 | 0 | 0.04 | 0 | 0 |  | Violet blue underglaze band (via glaze) on convex side of vessel,Fustat
ALX028 | 0 | 6.4 | 6.01 | 2.83 | 0 | 0.43 | 0 | 0.04 | 0 | 0 | 0 | 0 | 0 |  | Blue design penetrating the glaze (underglaze?) on concave side,Fustat
ALX028 | 0 | 4.4 | 4.56 | 3.08 | 0 | 0.1 | 0 | 0.23 | 0.02 | 0 | 0 | 0 | 0 |  | Blue underglaze(?) seen edgewise (core-underglaze-glaze interface),Fustat
ALX029 | 1.96 | 2.1 | 6.36 | 1.82 | 0.09 | 0.09 | 0.02 | 0.12 | 0 | 0 | 0 | 0 | 0.13 |  | Indigo underglaze(?) seen edgewise (core-underglaze-glaze interface),Fustat
ALX029 | 3.12 | 2.4 | 8.34 | 1.95 | 0.14 | 0.32 | 0 | 0.16 | 0 | 0.02 | 0 | 0 | 0 |  | Blue stain penetrating the glaze (underglaze?) on convex side of vessel,Fus
ALX030 | 0.11 | 2.1 | 8.4 | 2.43 | 0 | 0.15 | 0.04 | 0.45 | 0 | 0.56 | 0 | 0.02 | 0.06 |  | Indigo underglaze seen edgewise (core-underglaze-glaze interface),Fustat
ALX030 | 0.13 | 2.7 | 8.15 | 0.44 | 0 | 0.53 | 0 | 0.03 | 0 | 0.04 | 0 | 0 | 0 |  | Blue underglaze (via glaze) on concave side of bowl,Fustat
ALX031 | 0.12 | 2.5 | 4.68 | 3.24 | 0 | 0.29 | 0.04 | 0.27 | 0 | 0.05 | 0 | 0 | 0 |  | Indigo underglaze seen edgewise (core-underglaze-glaze interface),Fustat
ALX031 | 0.35 | 2.2 | 6.89 | 3.03 | 0 | 0.74 | 0 | 0.18 | 0 | 0.03 | 0 | 0 | 0 |  | Blue underglaze stripe (via glaze) on convex side of bowl,Fustat
ALX035 | 0.47 | 1 | 3.7 | 1.98 | 0.04 | 0.21 | 0 | 0.43 | 0 | 0.28 | 0 | 0 | 0.04 |  | Indigo underglaze seen edgewise (core-underglaze-glaze interface),Fustat
ALX035 | 1.49 | 1.2 | 9.97 | 2.14 | 0.06 | 0.52 | 0.12 | 0.41 | 0 | 0.64 | 0.04 | 0 | 0 |  | Indigo blue underglaze (via glaze) along the neck of vessel,Fustat
ALX037 | 0.09 | 2.9 | 8.32 | 0.39 | 0 | 0.31 | 0.06 | 0.02 | 0 | 0.07 | 0 | 0 | 0 |  | Indigo blue underglaze (via glaze) on convex side of vessel,Fustat
ALX038 | 0.81 | 2.5 | 3.64 | 2.34 | 0 | 0.05 | 0.05 | 0.3 | 0 | 0.12 | 0 | 0 | 0.04 |  | Indigo/olive underglaze (?) seen edgewise (core-glaze interface),Fustat
ALX038 | 6.51 | 1.7 | 10.6 | 2.99 | 0 | 0.17 | 0.3 | 1.15 | 0 | 0.51 | 0 | 0 | 0.05 |  | Mixed olive/indigo pockmarked design on convex side of vessel,Fustat
ALX039 | 0 | 3 | 11.51 | 0.38 | 0 | 0.03 | 0 | 0.13 | 0 | 0 | 0.14 | 0 | 0 |  | Indigo underglaze (via glaze) on concave side of vessel,Fustat
ALX039 | 0 | 2.5 | 7.4 | 0.46 | 0 | 0.18 | 0 | 0.08 | 0 | 0 | 0.08 | 0 | 0 |  | Indigo underglaze seen edgewise (core-underglaze-glaze interface),Fustat
ALX059 | 26.46 | 4.4 | 6.62 | 2.23 | 0 | 0.37 | 12.84 | 0.15 | 0 | 0.35 | 0 | 0 | 0 |  | Blue stain on white convex surface of vessel,Fustat
ALX078 | 0.9 | 2.9 | 4.22 | 1.19 | 0 | 0 | 0 | 0.61 | 0.08 | 0 | 0.71 | 0 | 0 |  | Indigo underglaze seen edgewise (core-underglaze-glaze interface),Fustat
ALX078 | 1.78 | 6 | 8.67 | 1.82 | 0 | 0 | 0 | 0.19 | 0.01 | 0 | 0.32 | 0 | 0 |  | Indigo underglaze(via glaze) on concave side the larger of two wasters,Fust
ALX078A | 1.82 | 5.7 | 5.66 | 0.98 | 0 | 0.03 | 0 | 0.26 | 0.04 | 0 | 0.15 | 0 | 0 |  | Indigo underglaze seen edgewise (core-underglaze-glaze interface),Fustat
ALX078A | 3.24 | 8.9 | 7.23 | 1.18 | 0 | 0.03 | 0 | 0.33 | 0 | 0 | 0.04 | 0 | 0 |  | Indigo underglaze (via glaze) on the smaller of two fused wasters,Fustat
ALX175 | 20.62 | 2.7 | 3.22 | 2.03 | 0 | 0.05 | 0 | 0.1 | 0 | 0.06 | 0 | 0 | 0 |  | Blue concave side of sgraffiato dish,Fustat
ALX058 | 25.45 | 3.5 | 1.36 | 1.91 | 0 | 0.03 | 8.58 | 0.14 | 0 | 0 | 0 | 0 | 0 |  | Blue streak on white convex side of vessel,Fustat
ALX079 | 31.87 | 7.2 | 2.79 | 2.84 | 0 | 0 | 0 | 0.36 | 0 | 0 | 0 | 0 | 0 |  | Base of dark blue monochrome sgraffiato decorated waster,Fustat
ALX080 | 0.54 | 6.2 | 5.34 | 1.8 | 0 | 0 | 0.17 | 0 | 0 | 0 | 0.35 | 0 | 0 |  | Indigo underglaze(via glaze) on concave side of the largest fused frag.,Fus
ALX080 | 0.84 | 6.1 | 8.73 | 2.03 | 0 | 0 | 0.17 | 0.15 | 0.04 | 0 | 0.67 | 0.03 | 0 |  | Indigo underglaze seen edgewise (core-underglaze-glaze interface),Fustat
ALX080A | 0.63 | 4.8 | 10.24 | 2.38 | 0 | 0 | 0.09 | 0.16 | 0 | 0 | 0.5 | 0 | 0 |  | Blue underglaze on middle waster seen edgewise (body-glaze interface),Fusta
ALX080A | 1.16 | 7.2 | 8.08 | 2.11 | 0 | 0.03 | 0.34 | 0.04 | 0 | 0 | 0.22 | 0 | 0 |  | Blue underglaze (via glaze) on the middle of three fused wasters,Fustat
ALX082 | 0.43 | 2.1 | 3.47 | 2.14 | 0 | 0.01 | 0.18 | 0.44 | 0 | 0.19 | 0 | 0 | 0 |  | Indigo underglaze seen edgewise (core-underglaze-glaze interface),Fustat
ALX082 | 15.63 | 5.1 | 5.52 | 0.99 | 0 | 1.12 | 3.49 | 0.54 | 0 | 0.25 | 0.08 | 0 | 0 |  | Dark blue underglaze (via glaze) decoration on white waster,Fustat
ALX084 | 2.4 | 4.4 | 7.19 | 1.45 | 0 | 0.04 | 0 | 0.11 | 0.04 | 0 | 0 | 0 | 0.13 |  | Indigo underglaze seen edgewise (core-underglaze-glaze interface),Fustat
ALX093 | 0.17 | 2.1 | 7.47 | 1.18 | 0 | 0.31 | 0 | 0.05 | 0.07 | 0 | 0 | 0 | 0 |  | Indigo underglaze seen edgewise (core-underglaze-glaze interface),Fustat
ALX093 | 0.3 | 2.5 | 8.9 | 1.19 | 0 | 0.54 | 0 | 0.05 | 0.03 | 0 | 0 | 0 | 0 |  | Dark blue underglaze (via glaze) on the inner of two fused wasters,Fustat
ALX093A | 0.15 | 1.7 | 7.28 | 1.9 | 0 | 0.12 | 0 | 0.15 | 0.2 | 0 | 0 | 0.03 | 0 |  | Blue-black underglaze seen edgewise (core-underglaze-glaze interface),Fusta
ALX093A | 0.36 | 2.7 | 9.12 | 1.01 | 0 | 0.35 | 0 | 0.05 | 0.07 | 0 | 0 | 0 | 0 |  | Blue-grey underglaze (via glaze) on the outside under the lip,Fustat
ALX118 | 0 | 3.9 | 9.25 | 4.43 | 0 | 0.3 | 0 | 0.27 | 0 | 0.01 | 0.2 | 0 | 0 |  | Indigo blue decorated concave bottom of vessel,Fustat
ALX118 | 0.04 | 4.4 | 7.31 | 3.85 | 0 | 0.84 | 0.04 | 0.24 | 0 | 0 | 0.13 | 0 | 0 |  | Greenish lustre on indigo blue bottom of dish,Fustat
ALX122 | 0.14 | 7.1 | 5.77 | 1.4 | 0 | 0.64 | 0.05 | 0.24 | 0 | 0.15 | 0.07 | 0 | 0 |  | Indigo blue decorated concave side of cream body vessel,Fustat
ALX122 | 0.21 | 4.8 | 6.13 | 1.46 | 0 | 1.15 | 0 | 0.3 | 0 | 0.17 | 0.04 | 0 | 0 |  | Silvery lustre on blue concave side of vessel,Fustat
ALX126 | 0.09 | 4.2 | 7.83 | 1.82 | 0 | 1.76 | 0 | 0.26 | 0 | 0.13 | 0.15 | 0 | 0 |  | Greenish lustre on the blue concave side of vessel,Fustat
ALX126 | 0.13 | 5 | 8.76 | 1.91 | 0 | 0.77 | 0 | 0.24 | 0 | 0.23 | 0.13 | 0 | 0 |  | Indigo blue concave side of white body vessel,Fustat
ALX127 | 12.04 | 4.5 | 5.07 | 1.2 | 0.08 | 1.02 | 0.46 | 0.08 | 0 | 0.27 | 0 | 0 | 0 |  | Indigo design on the concave white bottom of bowl,Fustat
ALX128 | 1.97 | 4.5 | 5.86 | 2.51 | 0.32 | 0.73 | 0 | 0.55 | 0 | 0.78 | 0.04 | 0 | 0 |  | Indigo blue stain on white concave side of vessel,Fustat
ALX129 | 3.76 | 6.3 | 5.89 | 2.41 | 0.23 | 0.2 | 0.04 | 0.32 | 0 | 0.59 | 0 | 0 | 0 |  | Dark blue stripe on the bottom of vessel,Fustat
ALX131 | 2.79 | 6.8 | 5.67 | 2.87 | 0.24 | 1.07 | 0 | 0.39 | 0 | 0.6 | 0.01 | 0 | 0 |  | Dark blue streak on concave side of bowl,Fustat
ALX132 | 1.52 | 5.9 | 4 | 3.15 | 0.18 | 0.92 | 0 | 0.42 | 0 | 0.52 | 0 | 0 | 0 |  | Indigo blue flower on white concave side of bowl,Fustat
ALX134 | 1.72 | 6.2 | 5.97 | 1.96 | 0.12 | 0.36 | 0 | 0.31 | 0 | 0.68 | 0.02 | 0 | 0 |  | Indigo blue design on white concave side of vessel,Fustat
ALX156 | 0.83 | 11.5 | 40.63 | 11.82 | 0 | 0.68 | 0.51 | 0.82 | 0 | 1.6 | 0 | 0 | 0 |  | Blue underglaze seen edgewise(core-underglaze-glaze interface),Fustat
ALX157 | 0 | 1.9 | 7.44 | 0.6 | 0.03 | 0 | 0 | 0.09 | 0 | 0 | 0.14 | 0.02 | 0 |  | Blue underglaze seen edgewise(core-underglaze-glaze interface),Fustat
ALX158 | 0.03 | 1.4 | 7.54 | 0.83 | 0 | 0.05 | 0.02 | 0.08 | 0 | 0.05 | 0 | 0 | 0.04 |  | Blue underglaze seen edgewise(core-underglaze-glaze interface),Fustat
ALX159 | 0.07 | 2.9 | 7.05 | 1.04 | 0 | 0.05 | 0.02 | 0.05 | 0 | 0.21 | 0 | 0 | 0 |  | Blue underglaze seen edgewise(core-underglaze-glaze interface),Fustat
ALX161 | 0.08 | 2.1 | 5.64 | 1.2 | 0 | 0.07 | 0.02 | 0.14 | 0 | 0.3 | 0 | 0 | 0 |  | Indigo underglaze seen edgewise(core-underglaze-glaze interface),Fustat
ALX162 | 0.32 | 3 | 4.39 | 3.17 | 0 | 0.41 | 0 | 0.89 | 0 | 1.11 | 0 | 0 | 0.07 |  | Indigo underglaze seen edgewise(core-underglaze-glaze interface),Fustat
ALX163 | 0 | 2.2 | 7.46 | 0.91 | 0 | 0 | 0 | 0.12 | 0 | 0 | 0.17 | 0 | 0 |  | Indigo underglaze seen edgewise(core-underglaze-glaze interface),Fustat
ALX164 | 0.04 | 2.6 | 5.7 | 1.26 | 0 | 0.04 | 0.01 | 0.1 | 0 | 0.17 | 0 | 0.03 | 0 |  | Indigo underglaze seen edgewise(core-underglaze-glaze interface),Fustat
ALX165 | 0 | 1.9 | 7.78 | 1.69 | 0.02 | 0.03 | 0 | 0.07 | 0 | 0 | 0 | 0 | 0.03 |  | Indigo blue underglaze seen edgewise(core-underglaze-glaze interface),Fusta
ALX166 | 0.31 | 3.1 | 8.03 | 2.88 | 0.03 | 0.22 | 0.04 | 0.51 | 0 | 1.36 | 0 | 0.03 | 0.17 |  | Indigo underglaze seen edgewise(core-underglaze-glaze interface),Fustat
ALX169 | 0.01 | 2.5 | 7.98 | 2.86 | 0 | 0.02 | 0 | 0.16 | 0 | 0.02 | 0.15 | 0 | 0 |  | Blue underglaze seen edgewise(core-underglaze-glaze interface),Fustat
ALX171 | 0.03 | 1.8 | 4.59 | 0.74 | 0 | 0.02 | 0 | 0.07 | 0 | 0.25 | 0 | 0 | 0 |  | Indigo underglaze seen edgewise(core-underglaze-glaze interface),Fustat
ALX172 | 27.93 | 3.9 | 2.95 | 2.82 | 0 | 0.81 | 3.97 | 0.32 | 0 | 0 | 0 | 0 | 0 |  | Flat blue (over green) rim area of dish,Fustat
ALX179 | 0 | 3.8 | 10.47 | 0.66 | 0.06 | 0.06 | 0 | 0 | 0 | 0.02 | 0.02 | 0 | 0 |  | Dark blue underglaze design (via glaze) on white,Fustat
ALX180 | 0 | 2 | 9.7 | 0.29 | 0 | 0.07 | 0.05 | 0 | 0 | 0 | 0.02 | 0 | 0 |  | Dark blue underglaze design (via glaze) on white,Fustat
ALX180 | 0 | 1.8 | 7.5 | 0.47 | 0 | 0.02 | 0 | 0.06 | 0 | 0 | 0.05 | 0 | 0.16 |  | Indigo underglaze seen edgewise (core-underglaze-glaze interface),Fustat
ALX181 | 0.02 | 2.3 | 10.39 | 0.37 | 0 | 0.08 | 0.06 | 0 | 0 | 0 | 0 | 0 | 0 |  | Dark blue underglaze design (via glaze) on white body,Fustat
ALX182 | 0 | 2.2 | 10.55 | 0.6 | 0.05 | 0.13 | 0 | 0.03 | 0 | 0.01 | 0.07 | 0 | 0 |  | Dark blue underglaze design (via glaze) on white body,Fustat
ALX182 | 0.02 | 1.7 | 6.38 | 1.35 | 0 | 0.07 | 0 | 0.18 | 0 | 0 | 0.1 | 0 | 0 |  | Indigo underglaze seen edgewise (core-underglaze-glaze interface),Fustat
ALX184 | 0 | 2.7 | 9.9 | 0.42 | 0.05 | 0.08 | 0 | 0.02 | 0 | 0.03 | 0.03 | 0 | 0 |  | Dark blue underglaze design (via glaze) on white body,Fustat
ALX184 | 0.02 | 2.4 | 9.08 | 2.15 | 0.04 | 0.03 | 0 | 0.12 | 0 | 0 | 0.11 | 0 | 0 |  | Indigo underglaze seen edgewise (core-underglaze-glaze interface),Fustat
ALX185 | 0.85 | 2.1 | 7.93 | 1.19 | 0 | 0 | 0 | 0.11 | 0 | 0 | 0.11 | 0 | 0 |  | Indigo underglaze seen edgewise (core-underglaze-glaze interface),Fustat
ALX185 | 2.46 | 2.7 | 10.7 | 0.37 | 0 | 0 | 0 | 0 | 0 | 0 | 0 | 0 | 0 |  | Dark blue underglaze design (via glaze) on white body,Fustat
ALX191 | 1.25 | 2.4 | 8.41 | 1.59 | 0 | 0 | 0 | 0.18 | 0 | 0 | 0.17 | 0 | 0 |  | Dark blue convex side of white body vessel,Fustat
ALX193 | 38.53 | 14.9 | 3.89 | 2.18 | 0 | 0.38 | 0 | 0.1 | 0 | 0.64 | 0 | 0 | 0 |  | Blue exterior of cylindrical white body fragment,Fustat
ALX195 | 1.14 | 2.6 | 8.45 | 1.31 | 0 | 0.07 | 0.04 | 0.07 | 0 | 0 | 0.06 | 0 | 0 |  | Dark blue convex side of vessel,Fustat
ALX236 | 0.08 | 4.7 | 6.24 | 1.3 | 0.09 | 1.47 | 0 | 0.26 | 0 | 0.15 | 0.14 | 0 | 0 |  | Gold lustre on indigo concave side of vessel,Fustat
ALX236 | 0.1 | 5.6 | 6.65 | 1.53 | 0.12 | 0.6 | 0 | 0.3 | 0 | 0.24 | 0.15 | 0 | 0 |  | Dark blue convex side of white body vessel,Fustat
ALX241 | 28.46 | 11.6 | 1.09 | 1.08 | 0 | 0 | 5.65 | 1.04 | 0 | 0 | 0 | 0 | 0 |  | Blue design on white concave side of vessel,Fustat
ASH-P599 | 22.63 | 2 | 3.21 | 2.28 | 0.13 | 0.74 | 0 | 0.14 | 0 | 0 | 0 | 0 | 0 |  | Dark blue convex sgraffiato decorated side of bowl,Fustat
ASH-P600 | 26.9 | 1.9 | 2.81 | 4.13 | 0 | 0.72 | 0 | 0.24 | 0 | 0.38 | 0 | 0 | 0 |  | Dark blue sgraffiato decorated vessel,Fustat
Ave | 3.9513 | 3.8012 | 7.3032 | 1.8469 | 0.025412 | 0.29706 | 0.44082 | 0.22388 | 0.0070588 | 0.17129 | 0.069529 | 0.0018824 | 0.012118
Source-code | Pb | K | Ca | Fe | Mn | Cu | Sn | Co | Ni | Zn | As | Sb | Cr
Purple
ALX087 | 0.38 | 1.7 | 4.96 | 2.12 | 0 | 0.73 | 0.06 | 0.52 | 0.37 | 0 | 0 | 0 | 0 |  | Violet underglaze seen edgewise (core-underglaze-glaze interface),Fustat
ALX087 | 0.61 | 1.6 | 6.1 | 1.45 | 0 | 2.04 | 0.11 | 0.37 | 0.33 | 0 | 0.04 | 0 | 0 |  | Violet underglaze (via glaze) on turquoise side of two fused wasters,Fustat
ALX132 | 0.94 | 5.5 | 4.53 | 2.8 | 3.79 | 0.19 | 0 | 0 | 0 | 0.1 | 0 | 0 | 0 |  | Purple band along the edge on concave side of bowl,Fustat
ALX133 | 1.09 | 7.7 | 5.04 | 2.41 | 3.32 | 0.11 | 0.09 | 0 | 0 | 0 | 0 | 0 | 0 |  | Purple design on concave bottom of bowl,Fustat
ALX134 | 1.38 | 5.3 | 8.1 | 1.93 | 1.76 | 0.14 | 0 | 0 | 0 | 0.03 | 0.01 | 0 | 0.08 |  | Purple design on white concave side of vessel,Fustat
ALX130 | 1.7 | 7.7 | 4.31 | 2.97 | 3.11 | 0.39 | 0.12 | 0 | 0 | 0.03 | 0 | 0 | 0 |  | Purple design on white bottom of vessel,Fustat
ALX131 | 2.09 | 5.1 | 4.38 | 2.12 | 2.57 | 0.56 | 0 | 0 | 0 | 0 | 0 | 0 | 0 |  | Purple band along the edge on concave side of bowl,Fustat
ALX128 | 2.11 | 4.3 | 5.5 | 3.17 | 7.64 | 0.37 | 0.1 | 0 | 0 | 0 | 0 | 0 | 0 |  | Purple glaze drip on white convex side of vessel,Fustat
ALX129 | 2.81 | 6.2 | 6.79 | 2.28 | 2.87 | 0.11 | 0 | 0 | 0 | 0.02 | 0 | 0.1 | 0 |  | Purple stripe on white concave bottom of vessel,Fustat
ALX127 | 11.37 | 4 | 5.61 | 1.34 | 1.5 | 0.18 | 0 | 0 | 0 | 0 | 0 | 0 | 0 |  | Purple spot on the white bottom of bowl,Fustat
ALX094 | 12.42 | 4.4 | 4.65 | 0.84 | 2.33 | 0.29 | 6.83 | 0.05 | 0 | 0 | 0 | 0 | 0 |  | Purple one of three fused red body wasters,Fustat
ALX234 | 21.25 | 3.2 | 3.07 | 1.08 | 1.66 | 0 | 0 | 0 | 0 | 0.05 | 0 | 0 | 0 |  | Big purple drip on convex side of creamy bodied vessel,Fustat
ALX054 | 24.81 | 2.7 | 2.38 | 1.08 | 1.16 | 0 | 5.16 | 0 | 0 | 0.07 | 0 | 0 | 0 |  | Purple inner surface of bowl,Fustat
ALX246 | 25.32 | 1.2 | 1.79 | 0.85 | 1.71 | 0 | 10.22 | 0 | 0 | 0 | 0 | 0 | 0 |  | (old 296) Purple decorated concave side of vessel,Fustat
ALX048 | 26.61 | 3 | 2.78 | 1.48 | 3.56 | 1.08 | 0.11 | 0.07 | 0 | 0 | 0 | 0 | 0 |  | Purple-brown concave side of tan body vessel,Fustat
ALX057 | 27.72 | 4.8 | 4.02 | 1.2 | 1.66 | 0.46 | 0.24 | 0 | 0 | 0 | 0 | 0 | 0 |  | Smooth inner mottled purple concave side of vessel,Fustat
ALX136 | 28.16 | 7.8 | 4.73 | 1.34 | 1.8 | 0.47 | 8 | 0 | 0 | 0 | 0 | 0 | 0 |  | Purple splash on green and white zone of concave side of vessel,Fustat
ALX049 | 30.63 | 3.9 | 2.84 | 0.99 | 2.03 | 0.81 | 4.78 | 0 | 0 | 0 | 0 | 0 | 0 |  | Purple-brown streak on green convex side of vessel,Fustat
ALX055 | 38.68 | 3.4 | 1.96 | 1.28 | 4.07 | 0 | 0 | 0 | 0 | 0.19 | 0 | 0 | 0 |  | Purple outside of dish,Fustat
ASH-P2701 | 44.77 | 6.8 | 8.52 | 0.85 | 2.37 | 0 | 0 | 0 | 0 | 0 | 0 | 0 | 0 |  | Purplish-brown part of "Faiyumi" polychrome splashware,Fustat
ALX058 | 45.56 | 3.8 | 3.12 | 1.77 | 1.8 | 0.17 | 6.8 | 0 | 0 | 0 | 0 | 0 | 0 |  | Purple brown stain on white convex side of vessel,Fustat
ALX137 | 48.97 | 15.2 | 7.25 | 3.18 | 2.81 | 0.41 | 3.15 | 0 | 0 | 0 | 0 | 0 | 0 |  | Purple streak on white concave side of bowl,Fustat
ALX060 | 52.78 | 5.3 | 10.73 | 0.91 | 2.42 | 0.07 | 0.27 | 0 | 0 | 0 | 0 | 0 | 0 |  | Purple brown stripe on convex side of vessel,Fustat
ALX052 | 52.97 | 3 | 3.16 | 1.48 | 0.31 | 2.89 | 0.38 | 0 | 0 | 0.25 | 0 | 0 | 0 |  | Purple stain on concave side of polychrome vessel,Fustat
ALX203 | 52.98 | 20 | 2.05 | 2.35 | 1.39 | 0.62 | 4.68 | 0.02 | 0 | 0.15 | 0 | 0 | 0 |  | Purple-brown band on yellow concave side of bowl,Fustat
ALX152 | 56.64 | 14.1 | 3.19 | 0.71 | 2.94 | 0 | 0 | 0 | 0 | 0.13 | 0 | 0 | 0 |  | Purple streak on concave side of polychrome tan body vessel,Fustat
ALX112 | 62.97 | 5.1 | 1.85 | 1.16 | 1.51 | 0 | 0 | 0 | 0 | 0.35 | 0 | 0 | 0 |  | Purple streak on yellow concave side of bowl,Fustat
ALX139 | 64.92 | 4.5 | 4.67 | 1.11 | 2.1 | 2.03 | 0.86 | 0.06 | 0 | 0 | 0 | 0 | 0 |  | Purple drip on white concave side of bowl,Fustat
ALX051 | 65.6 | 13.7 | 2.6 | 0.88 | 1.72 | 1.49 | 1.5 | 0.03 | 0 | 0.32 | 0 | 0 | 0 |  | Purple brown stain on convex side of polychrome vessel,Fustat
Ave | 27.8703 | 6.0345 | 4.5062 | 1.6252 | 2.2728 | 0.53828 | 1.8434 | 0.038621 | 0.024138 | 0.058276 | 0.0017241 | 0.0034483 | 0.0027586
Source-code | Pb | K | Ca | Fe | Mn | Cu | Sn | Co | Ni | Zn | As | Sb | Cr
Brown
ALX168 | 0 | 3.5 | 6.78 | 3.26 | 0 | 0.08 | 0 | 0 | 0 | 0.02 | 0 | 0 | 0.1 |  | Brown underglaze seen edgewise(core-underglaze-glaze interface),Fustat
ALX247 | 3.63 | 3.8 | 4.67 | 2.71 | 1.68 | 0 | 0 | 0 | 0 | 0 | 0 | 0 | 0 |  | (old 297) Partly exposed (lost glaze cover) brown design,Fustat
ASH-P597 | 14.15 | 1.6 | 8.63 | 3.42 | 0 | 3.56 | 2.72 | 0 | 0 | 0 | 0 | 0 | 0 |  | Convex outer side of deep brown sgraffiato bowl (Munsell:7.5GY4/4),Fustat
ALX247 | 14.43 | 4 | 3.07 | 0.27 | 5.24 | 0 | 0.12 | 0 | 0 | 0 | 0 | 0.17 | 0 |  | (old 297) Purple brown underglaze on concave side via glaze,Fustat
ALX148 | 24.9 | 6.3 | 2.45 | 2.79 | 2.96 | 0.29 | 0 | 0 | 0 | 0 | 0 | 0 | 0 |  | Dark brown band on convex side of polychrome vessel,Fustat
ALX153 | 26.48 | 5.3 | 2.87 | 2.16 | 2.52 | 0.97 | 1.9 | 0 | 0 | 0 | 0 | 0 | 0 |  | Purple-brown band on concave side of polychrome vessel,Fustat
ALX065 | 31.95 | 6.9 | 6.09 | 1.56 | 2.04 | 0 | 0 | 0.04 | 0 | 0.1 | 0 | 0 | 0 |  | Brown band on concave side of bowl,Fustat
ALX072 | 33.07 | 1.8 | 5.3 | 1.24 | 4.63 | 2.34 | 1.76 | 0 | 0 | 0 | 0.56 | 0 | 0 |  | Dark brown spot (on yellow) near the rim of vessel,Fustat
ALX145 | 34.21 | 15.9 | 4.11 | 2.47 | 6.29 | 0.2 | 0.85 | 0 | 0 | 0 | 0 | 0.88 | 0 |  | Thin brown band on concave side of polychrome vessel,Fustat
ALX144 | 41.1 | 9.8 | 5.1 | 1.22 | 3.5 | 0 | 1.6 | 0 | 0 | 0.02 | 0 | 0 | 0 |  | Brown stain on concave side of polychrome vessel,Fustat
ALX154 | 44.54 | 2.5 | 3.31 | 1.01 | 1.13 | 0 | 0 | 0 | 0 | 0.07 | 0 | 0 | 0 |  | Purple/brown streak on concave side of polychrome vessel,Fustat
ALX147 | 45.76 | 10.8 | 3.91 | 1.5 | 2.68 | 0 | 0 | 0 | 0 | 0 | 0 | 0 | 0 |  | Chocolate brown band near the lip of polychrome vessel,Fustat
ALX041 | 50.59 | 0.7 | 1.45 | 1.39 | 1.74 | 0 | 0 | 0 | 0 | 0.15 | 0 | 0 | 0 |  | Brown "engobe" design (translucent on red body) on yellow,Fustat
ASH-1978.2379 | 51.01 | 23 | 5.97 | 4.18 | 0 | 0.25 | 2.55 | 0 | 0 | 0 | 0 | 0 | 0 |  | Undecorated amber exterior of bowl (Munsell:5Y6/4),Fustat | some Br also detected
ALX061 | 51.05 | 7.4 | 9.85 | 1.69 | 2.53 | 0 | 0 | 0 | 0 | 0 | 0 | 0 | 0 |  | Yellowish brown band on convex side of bowl,Fustat
ALX071 | 52.2 | 14.2 | 3.52 | 2.24 | 1.67 | 0 | 1.33 | 0 | 0 | 0 | 0 | 0 | 0 |  | Brown spot on yellow ground of concave incised "Faiyumi" vessel,Fustat
ALX149 | 53.07 | 6.7 | 3.82 | 1.62 | 3.2 | 0 | 0 | 0 | 0 | 0.1 | 0 | 0 | 0 |  | Dark brown band near the rim of polychrome vessel,Fustat
ASH-1978.2377 | 53.92 | 7.3 | 4.48 | 3.57 | 3.89 | 4.79 | 1.88 | 0.04 | 0 | 0.34 | 0 | 0 | 0 |  | Brown exterior near the base of bowl,Fustat
ALX233 | 54.13 | 1.6 | 2.66 | 2.74 | 0 | 0 | 1.06 | 0 | 0 | 0.16 | 0 | 0 | 0 |  | Olive brown band on convex side of polychrome vessel,Fustat
ALX155 | 54.18 | 6.2 | 2.44 | 1.01 | 1.67 | 0 | 0 | 0 | 0 | 0 | 0 | 0 | 0 |  | Dark brown streak on the bottom of polychrome vessel,Fustat
ALX146 | 55.25 | 19.6 | 4.25 | 1.62 | 1.66 | 1.13 | 0 | 0 | 0 | 0.07 | 0 | 0 | 0 |  | Dark brown stripe on concave side of polychrome vessel,Fustat
ALX143 | 55.56 | 5.1 | 4.12 | 1.31 | 1.99 | 0 | 0 | 0 | 0 | 0 | 0 | 0 | 0 |  | Brown design on concave side of polychrome dish,Fustat
ALX200 | 56.09 | 1.4 | 1.2 | 5.64 | 0 | 0 | 0 | 0 | 0 | 0.13 | 0 | 0 | 0 |  | Mottled amber-black concave side of red body bowl,Fustat
ALX150 | 56.73 | 20.9 | 4.22 | 2.14 | 1.54 | 1.1 | 0 | 0 | 0 | 0.07 | 0 | 0.51 | 0 |  | Brown band on convex side of polychrome vessel,Fustat
ASH-P591 | 57.76 | 4 | 4.38 | 8.34 | 0 | 0 | 0 | 0 | 0 | 0 | 0 | 0 | 0 |  | Amber sgraffiato decorated bowl (Munsell:2.5Y7/8),Fustat
ALX053 | 58.79 | 4 | 4.37 | 0.81 | 1.83 | 1.7 | 2.69 | 0.02 | 0 | 0 | 0 | 0 | 0 |  | Brown stain on green bottom of vessel,Fustat
ALX077 | 61.29 | 5.6 | 1.48 | 0.7 | 0.89 | 0.16 | 0.9 | 0 | 0 | 0 | 0 | 0 | 0 |  | Brown streak over yellow concave side of polychrome vessel,Fustat
ASH-1978.2379 | 61.62 | 10 | 6.61 | 5.85 | 0 | 1.2 | 2.2 | 0 | 0 | 0 | 0 | 0 | 0 |  | Dark brown decorated bottom of bowl (Munsell:5Y6/4),Fustat
ALX068 | 62.79 | 10.6 | 4.13 | 4.4 | 0 | 0 | 1.85 | 0.02 | 0 | 0 | 0 | 0 | 0 |  | Pale brown sgraffiato decorated side of white body vessel,Fustat
ALX070 | 62.87 | 5.9 | 2.31 | 4.03 | 0 | 0 | 0 | 0 | 0 | 0 | 0 | 0 | 0 |  | Sgraffiato decorated concave side of amber vessel,Fustat
ALX201 | 65.86 | 10.4 | 1.27 | 2.64 | 0 | 0 | 2.31 | 0 | 0 | 0.03 | 0 | 0 | 0 |  | Concave inner yellowish brown side of red body bowl,Fustat
ALX064 | 67.05 | 7.1 | 6.5 | 1.11 | 1.7 | 1.96 | 0 | 0 | 0 | 0.13 | 0 | 0.28 | 0 |  | Dark brown patch on concave side of bowl,Fustat
ALX111 | 67.15 | 2.9 | 3.72 | 2.71 | 4.51 | 0.93 | 0 | 0 | 0 | 0.37 | 0 | 0.58 | 0 |  | Dark brown stain on yellow concave side of bowl,Fustat
ALX069 | 72.56 | 5 | 1.53 | 4.89 | 0 | 0 | 0 | 0 | 0 | 0.1 | 0 | 0 | 0 |  | Recessed brown band on concave side of red body sgraffiato vessel,Fustat
ALX052 | 77.04 | 2.2 | 4.5 | 1.86 | 1.68 | 0 | 0.42 | 0 | 0 | 0.22 | 0 | 0 | 0 |  | Brown stain on concave side of polychrome vessel,Fustat
Ave | 47.7937 | 7.2571 | 4.1449 | 2.5743 | 1.8049 | 0.59029 | 0.74686 | 0.0034286 | 0 | 0.059429 | 0.016 | 0.069143 | 0.0028571
Source-code | Pb | K | Ca | Fe | Mn | Cu | Sn | Co | Ni | Zn | As | Sb | Cr
Red
ALX158 | 0 | 1.5 | 7.74 | 1.44 | 0 | 0.01 | 0 | 0 | 0 | 0 | 0 | 0.03 | 0.15 |  | Red underglaze seen edgewise(core-underglaze-glaze interface),Fustat
ALX159 | 0 | 2.9 | 6.12 | 9.54 | 0 | 0.02 | 0.03 | 0 | 0 | 0.01 | 0 | 0 | 0.22 |  | Red underglaze seen edgewise(core-underglaze-glaze interface),Fustat
ALX164 | 0 | 2.6 | 8.17 | 3.44 | 0 | 0 | 0 | 0 | 0 | 0 | 0 | 0 | 0.08 |  | Red-brown underglaze seen edgewise(core-underglaze-glaze interface),Fustat
ALX165 | 0 | 2.4 | 15.74 | 0.59 | 0 | 0.02 | 0 | 0 | 0 | 0.02 | 0.01 | 0 | 0 |  | Red underglaze seen edgewise(core-underglaze-glaze interface),Fustat
ALX166 | 0 | 1.4 | 13.52 | 3.44 | 0.05 | 0 | 0 | 0 | 0 | 0 | 0.02 | 0 | 0 |  | Red-brown underglaze seen edgewise(core-underglaze-glaze interface),Fustat
ALX171 | 0 | 2.1 | 5.65 | 2.93 | 0 | 0.05 | 0 | 0 | 0 | 0 | 0 | 0 | 0.1 |  | Red underglaze seen edgewise(core-underglaze-glaze interface),Fustat
ALX179 | 0 | 3.4 | 9.47 | 0.51 | 0.09 | 0.07 | 0 | 0 | 0 | 0 | 0 | 0 | 0 |  | Red underglaze design (via glaze) on white,Fustat
ALX179 | 0 | 3.2 | 7.56 | 6.37 | 0.05 | 0.01 | 0 | 0 | 0 | 0 | 0 | 0 | 0.03 |  | Red underglaze seen edgewise (core-underglaze-glaze interface),Fustat
ALX180 | 0 | 2.3 | 10.09 | 0.34 | 0 | 0.03 | 0.07 | 0 | 0 | 0 | 0 | 0 | 0 |  | Red underglaze design (via glaze) on white,Fustat
ALX180 | 0 | 1.4 | 10.12 | 7.49 | 0 | 0 | 0 | 0 | 0 | 0 | 0 | 0 | 0.02 |  | Red underglaze seen edgewise (core-underglaze-glaze interface),Fustat
ALX181 | 0 | 3.1 | 11.32 | 0.45 | 0 | 0.02 | 0.05 | 0 | 0 | 0 | 0.01 | 0 | 0 |  | Red underglaze design (via glaze) on white body,Fustat
ALX181 | 0 | 2.3 | 8.99 | 6.44 | 0 | 0.04 | 0.01 | 0 | 0 | 0 | 0.02 | 0 | 0.14 |  | Red underglaze seen edgewise (core-underglaze-glaze interface),Fustat
ALX182 | 0 | 2.7 | 10.11 | 0.49 | 0 | 0.06 | 0 | 0 | 0 | 0.01 | 0.01 | 0 | 0 |  | Red underglaze design (via glaze) on white ground,Fustat
ALX182 | 0 | 1.3 | 4.05 | 7.1 | 0 | 0 | 0 | 0 | 0 | 0 | 0 | 0 | 0.51 |  | Red underglaze seen edgewise (core-underglaze-glaze interface),Fustat
ALX183 | 0 | 3.3 | 10.59 | 0.38 | 0 | 0.04 | 0 | 0 | 0 | 0.02 | 0 | 0 | 0 |  | Red underglaze design (via glaze) on concave side of vessel,Fustat
ALX184 | 0 | 2.7 | 10.62 | 0.44 | 0.07 | 0.33 | 0 | 0 | 0 | 0 | 0 | 0 | 0 |  | Red underglaze design (via glaze) on white body,Fustat
ALX169 | 0.01 | 2.9 | 7.06 | 3.32 | 0.02 | 0.04 | 0.01 | 0 | 0 | 0 | 0 | 0 | 0.04 |  | Red underglaze seen edgewise(core-underglaze-glaze interface),Fustat
ALX167 | 0.02 | 1.7 | 13.57 | 5.46 | 0 | 0.02 | 0 | 0 | 0 | 0.03 | 0 | 0 | 0.07 |  | Red underglaze seen edgewise(core-underglaze-glaze interface),Fustat
ALX184 | 0.02 | 2.8 | 7.92 | 5.85 | 0.02 | 0.11 | 0.02 | 0 | 0 | 0.01 | 0 | 0 | 0 |  | Red underglaze seen edgewise (core-underglaze-glaze interface),Fustat
ALX183 | 0.08 | 1.6 | 8.5 | 8.4 | 0 | 0 | 0 | 0.03 | 0 | 0 | 0 | 0.04 | 0 |  | Red underglaze seen edgewise (core-underglaze-glaze interface),Fustat
ALX170 | 1.34 | 1.3 | 6.91 | 1.56 | 0 | 0.03 | 0 | 0 | 0 | 0 | 0 | 0 | 0.27 |  | Red-brown underglaze seen edgewise(core-underglaze-glaze interface),Fustat
ALX160 | 1.54 | 1.8 | 8.06 | 2.46 | 0 | 0.06 | 0 | 0 | 0 | 0 | 0 | 0 | 0 |  | Red underglaze seen edgewise(core-underglaze-glaze interface),Fustat
ALX185 | 1.81 | 2.5 | 7.9 | 0.28 | 0 | 0 | 0 | 0 | 0 | 0 | 0 | 0 | 0 |  | Red underglaze design (via glaze) on white body on concave side,Fustat
Ave | 0.20957 | 2.313 | 9.1209 | 3.4226 | 0.013043 | 0.041739 | 0.0082609 | 0.0013043 | 0 | 0.0043478 | 0.0030435 | 0.0030435 | 0.07087
Source-code | Pb | K | Ca | Fe | Mn | Cu | Sn | Co | Ni | Zn | As | Sb | Cr
Black (Fe-Mn)
ALX024 | 0 | 2.3 | 8.39 | 0.45 | 0 | 0.2 | 0 | 0 | 0 | 0.03 | 0 | 0 | 0 |  | Black underglaze (via glaze) on white ground,Fustat
ALX026 | 0 | 2.6 | 7.45 | 0.54 | 0 | 0.03 | 0 | 0 | 0 | 0 | 0 | 0 | 0 |  | Black underglaze (via glaze) on the inside of vessel,Fustat
ALX032 | 0 | 3.8 | 8.95 | 0.54 | 0 | 0.04 | 0 | 0 | 0 | 0.04 | 0 | 0 | 0 |  | Black underglaze (via glaze) on concave side of bowl,Fustat
ALX036 | 0 | 3.2 | 7.59 | 0.41 | 0 | 0.03 | 0 | 0 | 0 | 0.02 | 0.02 | 0 | 0 |  | Black underglaze (via glaze) on white ground,Fustat
ALX039 | 0 | 2.9 | 12.97 | 0.59 | 0 | 0.03 | 0.03 | 0 | 0 | 0 | 0 | 0 | 0 |  | Black underglaze (via glaze) on concave side of vessel,Fustat
ALX179 | 0 | 3.4 | 9.39 | 0.59 | 0.05 | 0.04 | 0 | 0 | 0 | 0 | 0 | 0 | 0 |  | Black underglaze (via glaze) design on white,Fustat
ALX183 | 0 | 3 | 9.27 | 0.34 | 0 | 0.04 | 0 | 0 | 0 | 0 | 0 | 0 | 0 |  | Black underglaze design (via glaze) on white ground,Fustat
ALX037 | 0.01 | 3.1 | 4.93 | 0.54 | 0 | 0.12 | 0 | 0 | 0 | 0.03 | 0 | 0 | 0 |  | Black underglaze (via glaze) on convex side of vessel,Fustat
ALX027 | 0.02 | 4.4 | 7.17 | 0.57 | 0 | 0.08 | 0.11 | 0 | 0 | 0.02 | 0 | 0 | 0 |  | Black underglaze (via glaze) on concave side of vessel,Fustat
ALX194 | 0.02 | 2.8 | 9.06 | 0.15 | 0 | 1.62 | 0.04 | 0 | 0 | 0.03 | 0 | 0 | 0 |  | Black underglaze (via blue glaze) on white ground,Fustat
ALX235 | 0.03 | 4.1 | 6.93 | 0.54 | 0 | 0.04 | 0 | 0 | 0 | 0 | 0 | 0 | 0 |  | Black underglaze (via glaze) on convex side of vessel,Fustat
ALX030 | 0.04 | 3.4 | 7.7 | 0.4 | 0 | 0.18 | 0 | 0 | 0 | 0 | 0 | 0 | 0 |  | Black underglaze stripe (via glaze) on convex side of bowl,Fustat
ALX188 | 0.05 | 2.9 | 8.85 | 0.2 | 0 | 1.3 | 0 | 0 | 0 | 0 | 0 | 0 | 0 |  | Black underglaze (?) (via blue glaze) on white ground,Fustat
ALX031 | 0.24 | 1.9 | 7.92 | 1.47 | 0 | 0.33 | 0.1 | 0 | 0 | 0.01 | 0 | 0.16 | 0 |  | Black underglaze spot (via greenish glaze) on convex side of bowl,Fustat
ALX035 | 1.02 | 1.4 | 5.61 | 1.67 | 0 | 0.15 | 0.07 | 0 | 0 | 0.03 | 0 | 0 | 0 |  | Black underglaze (via glaze) along the rim of vessel,Fustat
ALX087 | 1.06 | 2.1 | 7.13 | 1.64 | 0.05 | 2.33 | 0.11 | 0 | 0 | 0 | 0 | 0 | 0 |  | Black underglaze (via glaze) on convex side of two fused wasters,Fustat
ALX197 | 1.29 | 1.6 | 6.55 | 2.26 | 0.24 | 3.9 | 0.14 | 0.01 | 0 | 0 | 0 | 0.16 | 0 |  | Black underglaze (via green glaze) on concave side of bowl,Fustat
ALX195 | 1.35 | 3.1 | 9.31 | 1.54 | 0 | 0.08 | 0 | 0.1 | 0 | 0.01 | 0 | 0 | 0 |  | Black underglaze design (via glaze) on white ground,Fustat
ALX191 | 1.56 | 3.2 | 11.09 | 2.06 | 0 | 0.01 | 0 | 0.25 | 0 | 0 | 0.21 | 0 | 0 |  | Black underglaze line (via blue glaze) on white ground,Fustat
ALX029 | 2.67 | 2.6 | 7.28 | 1.25 | 0 | 0.24 | 0.19 | 0 | 0 | 0.01 | 0 | 0 | 0 |  | Black underglaze (via glaze) on convex side of vessel,Fustat
ALX022 | 3.61 | 2.3 | 9.75 | 1.52 | 0 | 0.33 | 0 | 0.01 | 0 | 0 | 0 | 0.11 | 0 |  | Black underglaze (via glaze) on concave side of vessel,Fustat
ALX084 | 5.75 | 7.7 | 11.52 | 1.15 | 0 | 0.21 | 0 | 0 | 0 | 0 | 0 | 0 | 0 |  | Black band near the rim of waster,Fustat
ALX192 | 11.14 | 2.8 | 8.16 | 3.81 | 0.18 | 2.71 | 0.35 | 0.04 | 0 | 0 | 0 | 0 | 0 |  | Black underglaze (via green glaze) on white ground,Fustat
ALX198 | 13.05 | 1.4 | 5.49 | 2.72 | 0.13 | 4.53 | 0 | 0.02 | 0 | 0 | 0 | 0 | 0 |  | Black underglaze (via green glaze) on concave side of vessel,Fustat
ALX187 | 13.48 | 1.7 | 4.81 | 2.37 | 0.39 | 3.25 | 1.49 | 0 | 0 | 0 | 0 | 0 | 0 |  | Black underglaze band (via green glaze) on the rim of vessel,Fustat
ALX190 | 15.66 | 1.7 | 5.29 | 1.5 | 0 | 3.16 | 0 | 0 | 0 | 0 | 0 | 0.17 | 0 |  | Black underglaze stripe (via green glaze) on outer side of vessel,Fustat
ALX196 | 16.19 | 2.6 | 7.45 | 2.28 | 0 | 4.31 | 0 | 0 | 0 | 0 | 0 | 0 | 0 |  | Black underglaze (via green glaze) on concave side of bowl,Fustat
ALX095A | 17.88 | 3.6 | 5.77 | 2.54 | 0 | 4.62 | 0.4 | 0 | 0 | 0 | 0 | 0 | 0 |  | Black underglaze (via glaze) on the other of two fused green wasters,Fustat
ASH-1974.49 | 32.75 | 3.2 | 9.42 | 2.28 | 0.7 | 0.12 | 8.27 | 0 | 0 | 0 | 0 | 0 | 0 |  | Black decorative spot on "Faiyumi" polychrome ware,Fustat
ALX193 | 39.33 | 14.9 | 3.6 | 2.3 | 0 | 0.36 | 0 | 0.11 | 0 | 0.71 | 0 | 0 | 0 |  | Black underglaze (via blue glaze) on exterior of cylinder,Fustat
ALX062 | 52.3 | 3.1 | 8.75 | 2.56 | 4.13 | 1.67 | 1.18 | 0 | 0 | 0.32 | 0 | 0 | 0 |  | Black spot on green convex side of bowl,Fustat
ALX047 | 56.95 | 2.9 | 1.9 | 2.13 | 9.58 | 0 | 0 | 0 | 0 | 0.18 | 0 | 0 | 0 |  | Black design on yellow concave side of bowl,Fustat
ALX151 | 57.93 | 8 | 1.6 | 0.66 | 0.73 | 0.6 | 1.95 | 0 | 0 | 0.2 | 0 | 0.44 | 0 |  | Black patch on yellow/green exterior base area of bowl,Fustat
ALX044 | 59.65 | 2.6 | 0 | 2.03 | 3.8 | 0 | 2.88 | 0 | 0 | 0 | 0 | 0 | 0 |  | Black design on brown concave side of bowl,Fustat
ALX045 | 63.69 | 1 | 0.91 | 2.15 | 1.84 | 0 | 0 | 0 | 0 | 0.02 | 0 | 0 | 0 |  | Black fish design on yellow concave side of bowl,Fustat
ALX096 | 66.44 | 2.9 | 0.95 | 0.96 | 5.2 | 0.06 | 0 | 0 | 0 | 0.04 | 0 | 0 | 0 |  | Black thick stain on pale green convex side of dish,Fustat
Ave | 14.8656 | 3.3389 | 6.9142 | 1.4086 | 0.75056 | 1.02 | 0.48083 | 0.015 | 0 | 0.047222 | 0.0063889 | 0.028889 | 0
Source-code | Pb | K | Ca | Fe | Mn | Cu | Sn | Co | Ni | Zn | As | Sb | Cr
Black (Cr)
ALX024 | 0 | 1.5 | 8.21 | 0.71 | 0 | 0.04 | 0 | 0 | 0 | 0.03 | 0 | 0 | 0.52 |  | Black underglaze seen edgewise (core-underglaze-glaze interface),Fustat
ALX026 | 0 | 2.8 | 5 | 1.48 | 0 | 0.04 | 0 | 0 | 0 | 0 | 0 | 0 | 1.94 |  | Black underglaze seen edgewise (core-underglaze-glaze interface),Fustat
ALX027 | 0 | 2.9 | 6.93 | 1.14 | 0 | 0 | 0 | 0 | 0 | 0 | 0 | 0 | 1.52 |  | Black underglaze seen edgewise (core-underglaze-glaze interface),Fustat
ALX030 | 0 | 1.7 | 7.16 | 1.36 | 0 | 0.04 | 0 | 0 | 0 | 0.03 | 0 | 0 | 2.17 |  | Black underglaze seen edgewise (core-underglaze-glaze interface),Fustat
ALX032 | 0 | 2.1 | 7.69 | 0.72 | 0 | 0.02 | 0 | 0 | 0 | 0 | 0 | 0 | 0.83 |  | Black underglaze seen edgewise (core-underglaze-glaze interface),Fustat
ALX036 | 0 | 1.9 | 5.46 | 1.89 | 0 | 0 | 0.04 | 0 | 0 | 0.03 | 0 | 0 | 0.81 |  | Black underglaze seen from behind after the core was scraped away,Fustat
ALX036 | 0 | 2 | 8.31 | 1.24 | 0 | 0 | 0 | 0.01 | 0 | 0 | 0 | 0.03 | 1.45 |  | Black underglaze seen edgewise (core-underglaze-glaze interface),Fustat
ALX037 | 0 | 1.7 | 5.07 | 0.42 | 0 | 0.07 | 0.02 | 0 | 0 | 0 | 0 | 0 | 0.34 |  | Black underglaze seen edgewise (core-underglaze-glaze interface),Fustat
ALX039 | 0 | 1.6 | 5.76 | 0.79 | 0 | 0 | 0 | 0 | 0 | 0.02 | 0 | 0.02 | 1.98 |  | Black underglaze seen edgewise (core-underglaze-glaze interface),Fustat
ALX156 | 0 | 2.2 | 5.54 | 2.47 | 0 | 0.03 | 0 | 0 | 0 | 0 | 0 | 0 | 0.41 |  | Black underglaze seen edgewise(core-underglaze-glaze interface),Fustat
ALX158 | 0 | 1.1 | 6.9 | 0.89 | 0 | 0.02 | 0 | 0 | 0 | 0 | 0 | 0.04 | 0.64 |  | Black underglaze seen edgewise(core-underglaze-glaze interface),Fustat
ALX159 | 0 | 2.8 | 7.1 | 2.51 | 0 | 0.02 | 0 | 0 | 0 | 0.02 | 0 | 0 | 0.19 |  | Black underglaze seen edgewise(core-underglaze-glaze interface),Fustat
ALX163 | 0 | 1.7 | 5.52 | 0.9 | 0 | 0.01 | 0 | 0 | 0 | 0.02 | 0 | 0 | 1.78 |  | Black underglaze seen edgewise(core-underglaze-glaze interface),Fustat
ALX164 | 0 | 1.6 | 5.83 | 1.02 | 0 | 0 | 0 | 0 | 0 | 0 | 0 | 0 | 0.65 |  | Black underglaze seen edgewise(core-underglaze-glaze interface),Fustat
ALX165 | 0 | 2.1 | 9.03 | 1.18 | 0 | 0 | 0 | 0 | 0 | 0.03 | 0 | 0 | 0.58 |  | Black underglaze seen edgewise(core-underglaze-glaze interface),Fustat
ALX166 | 0 | 1.7 | 8.03 | 0.76 | 0 | 0.02 | 0 | 0 | 0 | 0.02 | 0 | 0.02 | 0.68 |  | Black underglaze seen edgewise(core-underglaze-glaze interface),Fustat
ALX167 | 0 | 1.2 | 6.07 | 0.59 | 0 | 0.02 | 0 | 0 | 0 | 0 | 0 | 0 | 1.45 |  | Black underglaze seen edgewise(core-underglaze-glaze interface),Fustat
ALX168 | 0 | 2.7 | 12.51 | 1.99 | 0 | 0.03 | 0.01 | 0 | 0 | 0.04 | 0 | 0 | 0.33 |  | Black &amp; blue underglaze seen edgewise(core-underglaze-glaze interface),Fust
ALX169 | 0 | 2.5 | 6.43 | 1.38 | 0.03 | 0 | 0 | 0 | 0 | 0 | 0 | 0 | 1.01 |  | Black underglaze seen edgewise(core-underglaze-glaze interface),Fustat
ALX171 | 0 | 1.4 | 10.93 | 1.09 | 0 | 0.03 | 0 | 0 | 0 | 0 | 0 | 0 | 1.37 |  | Black underglaze seen edgewise(core-underglaze-glaze interface),Fustat
ALX179 | 0 | 1.7 | 4.07 | 0.42 | 0 | 0.01 | 0.01 | 0 | 0 | 0 | 0 | 0 | 0.37 |  | Black underglaze seen edgewise (core-underglaze-glaze interface),Fustat
ALX180 | 0 | 1.9 | 8.75 | 1.2 | 0 | 0.02 | 0 | 0 | 0 | 0 | 0 | 0 | 2.31 |  | Black underglaze seen edgewise (core-underglaze-glaze interface),Fustat
ALX181 | 0 | 1.8 | 8.57 | 1.07 | 0 | 0.03 | 0 | 0 | 0 | 0 | 0 | 0 | 1.8 |  | Black underglaze seen edgewise (core-underglaze-glaze interface),Fustat
ALX182 | 0 | 1.3 | 8.35 | 0.98 | 0 | 0.01 | 0 | 0 | 0 | 0 | 0 | 0 | 1.71 |  | Black underglaze seen edgewise (core-underglaze-glaze interface),Fustat
ALX183 | 0 | 2.7 | 8.84 | 0.9 | 0 | 0.02 | 0 | 0 | 0 | 0.02 | 0 | 0 | 1.21 |  | Black underglaze seen edgewise (core-underglaze-glaze interface),Fustat
ALX184 | 0 | 1.7 | 8.13 | 0.94 | 0.02 | 0.01 | 0 | 0 | 0 | 0.02 | 0 | 0 | 1.06 |  | Black underglaze seen edgewise (core-underglaze-glaze interface),Fustat
ALX188 | 0 | 1.8 | 5.59 | 0.41 | 0 | 0.37 | 0 | 0 | 0 | 0.02 | 0 | 0.01 | 0.46 |  | Black underglaze seen edgewise (core-underglaze-glaze interface),Fustat
ALX194 | 0 | 2.5 | 9.39 | 0.36 | 0 | 0.76 | 0.01 | 0 | 0 | 0.02 | 0 | 0 | 0.32 |  | Black underglaze seen edgewise (core-underglaze-glaze interface),Fustat
ALX235 | 0 | 1.5 | 4.46 | 2.67 | 0 | 0 | 0 | 0 | 0 | 0 | 0 | 0 | 5.48 |  | Black underglaze seen from the the body side (after core removal),Fustat
ALX161 | 0.01 | 1.7 | 5.55 | 0.72 | 0 | 0.02 | 0 | 0 | 0 | 0 | 0 | 0 | 0.6 |  | Black underglaze seen edgewise(core-underglaze-glaze interface),Fustat
ALX157 | 0.03 | 2.2 | 9.66 | 1.06 | 0 | 0 | 0.01 | 0 | 0 | 0 | 0 | 0 | 1.22 |  | Black underglaze seen edgewise(core-underglaze-glaze interface),Fustat
ALX031 | 0.04 | 2.3 | 5.91 | 2.59 | 0 | 0.05 | 0.02 | 0 | 0 | 0 | 0 | 0 | 1.39 |  | Black underglaze seen edgewise (core-underglaze-glaze interface),Fustat
ALX162 | 0.04 | 1 | 5.62 | 0.69 | 0 | 0 | 0 | 0 | 0 | 0 | 0 | 0 | 0.59 |  | Black underglaze seen edgewise(core-underglaze-glaze interface),Fustat
ALX093 | 0.08 | 2 | 3.88 | 1.11 | 0 | 0.06 | 0 | 0 | 0 | 0 | 0 | 0 | 0.54 |  | Black underglaze seen edgewise (core-underglaze-glaze interface),Fustat
ALX197 | 0.27 | 2.1 | 2.54 | 1.87 | 0 | 0.57 | 0.03 | 0 | 0 | 0 | 0 | 0 | 1.23 |  | Black underglaze seen edgewise (core-underglaze-glaze interface),Fustat
ALX034 | 0.29 | 4.5 | 4.26 | 2.55 | 0 | 0.05 | 0.01 | 0 | 0 | 0.02 | 0 | 0 | 1.53 |  | Grey underglaze seen edgewise (core-underglaze-glaze interface),Fustat
ALX038 | 0.3 | 2 | 4.37 | 1.01 | 0 | 0.05 | 0.02 | 0 | 0 | 0.02 | 0 | 0 | 0.26 |  | Grey underglaze (?) seen edgewise (core-underglaze-glaze interface),Fustat
ALX191 | 0.31 | 2 | 7.8 | 1.39 | 0 | 0 | 0 | 0.05 | 0 | 0 | 0.04 | 0 | 0.71 |  | Black underglaze seen edgewise (core-underglaze-glaze interface),Fustat
ALX029 | 0.39 | 3.9 | 3.17 | 1.33 | 0 | 0.02 | 0.11 | 0 | 0 | 0 | 0 | 0 | 0.45 |  | Black underglaze seen edgewise (core-underglaze-glaze interface),Fustat
ALX087 | 0.48 | 2.3 | 10.45 | 2.38 | 0.01 | 0.87 | 0.05 | 0 | 0 | 0 | 0 | 0 | 1.47 |  | Black underglaze seen edgewise (core-underglaze-glaze interface),Fustat
ALX022 | 0.69 | 2.7 | 3.84 | 1.31 | 0 | 0.04 | 0 | 0 | 0 | 0 | 0 | 0 | 0.86 |  | Black underglaze seen edgewise (core-underglaze-glaze interface),Fustat
ALX170 | 0.7 | 0.7 | 9.22 | 1.33 | 0.01 | 0.02 | 0 | 0.03 | 0 | 0 | 0.04 | 0 | 0.87 |  | Black underglaze seen edgewise(core-underglaze-glaze interface),Fustat
ALX195 | 0.83 | 2.3 | 8.31 | 1.35 | 0 | 0.02 | 0 | 0.12 | 0 | 0 | 0 | 0 | 0.5 |  | Black underglaze seen edgewise (core-underglaze-glaze interface),Fustat
ALX082 | 0.86 | 1.9 | 2.34 | 0.58 | 0 | 0 | 0.28 | 0 | 0 | 0 | 0 | 0 | 0.25 |  | Black underglaze seen edgewise (core-underglaze-glaze interface),Fustat
ALX185 | 0.88 | 2.5 | 9.02 | 1.67 | 0 | 0 | 0 | 0 | 0 | 0 | 0 | 0 | 2.39 |  | Black underglaze seen edgewise (core-underglaze-glaze interface),Fustat
ALX084 | 1.01 | 2.4 | 4.32 | 0.69 | 0 | 0.03 | 0 | 0 | 0 | 0 | 0 | 0 | 1.02 |  | Black underglaze seen edgewise (core-underglaze-glaze interface),Fustat
ALX034 | 1.02 | 6.5 | 4.77 | 1.81 | 0 | 0.13 | 0 | 0 | 0 | 0.02 | 0 | 0 | 0.04 |  | Grey underglaze (via glaze) on yellowish body,Fustat
ALX023 | 1.16 | 3.1 | 9.11 | 3.46 | 0 | 0.16 | 0 | 0 | 0 | 0.04 | 0 | 0 | 0.65 |  | Black underglaze seen edgewise (core-underglaze-glaze interface),Fustat
ALX160 | 1.28 | 1.4 | 7.91 | 2.01 | 0 | 0.08 | 0 | 0.01 | 0 | 0 | 0 | 0 | 1.29 |  | Black underglaze seen edgewise(core-underglaze-glaze interface),Fustat
ALX033 | 1.43 | 1.1 | 2.3 | 0.82 | 0 | 0.11 | 0.01 | 0 | 0 | 0 | 0 | 0 | 0.4 |  | Grey underglaze(?) seen edgewise (core-underglaze-glaze interface),Fustat
ALX190 | 1.7 | 1.5 | 2.47 | 1.15 | 0 | 0.24 | 0 | 0 | 0 | 0 | 0 | 0.03 | 0.53 |  | Black underglaze seen edgewise (core-underglaze-glaze interface),Fustat
ALX095A | 2.02 | 3.3 | 2.12 | 1.35 | 0 | 0.41 | 0.04 | 0 | 0 | 0 | 0 | 0 | 0.63 |  | Black underglaze seen edgewise (core-underglaze-glaze interface),Fustat
ALX198 | 2.14 | 1.9 | 2.35 | 1.4 | 0.01 | 0.52 | 0.02 | 0 | 0 | 0 | 0 | 0 | 0.47 |  | Black underglaze seen edgewise (core-underglaze-glaze interface),Fustat
ALX187 | 2.23 | 1 | 3.67 | 1.21 | 0.09 | 0.3 | 0.32 | 0 | 0 | 0 | 0 | 0 | 0.26 |  | Black underglaze seen edgewise (core-underglaze-glaze interface),Fustat
ALX193 | 2.28 | 1.4 | 6.17 | 1.73 | 0 | 0.02 | 0 | 0.03 | 0 | 0.02 | 0 | 0 | 1.06 |  | Black underglaze seen edgewise (core-underglaze-glaze interface),Fustat
ALX189 | 2.91 | 1.1 | 3.79 | 0.91 | 0 | 0.2 | 0 | 0 | 0 | 0 | 0 | 0 | 0.28 |  | Black underglaze seen edgewise (core-underglaze-glaze interface),Fustat
ALX023 | 3.48 | 4.9 | 5.03 | 1.18 | 0 | 0.52 | 0 | 0 | 0 | 0 | 0 | 0 | 0.05 |  | Black and white concave side of cream body vessel,Fustat
ALX196 | 3.76 | 2.6 | 2.82 | 1.43 | 0 | 0.88 | 0 | 0 | 0 | 0 | 0 | 0.02 | 0.6 |  | Black underglaze seen edgewise (core-underglaze-glaze interface),Fustat
ALX192 | 4.31 | 3.5 | 3.07 | 2.25 | 0.06 | 0.52 | 0.12 | 0.03 | 0 | 0 | 0 | 0 | 0.6 |  | Black underglaze seen edgewise (core-underglaze-glaze interface),Fustat
ALX038 | 6.23 | 1.5 | 9.07 | 1.8 | 0 | 0.05 | 0.17 | 0 | 0 | 0 | 0 | 0 | 0.43 |  | Pockmarked olive design (underglaze bubbled to the top?) on convex side,Fus
ALX189 | 45.67 | 13.4 | 4.23 | 1.67 | 0 | 2.22 | 0 | 0 | 0 | 0 | 0 | 0 | 0.34 |  | Black underglaze (via green glaze) on concave side of vessel,Fustat
Ave | 1.4562 | 2.341 | 6.2093 | 1.3326 | 0.0037705 | 0.16033 | 0.021311 | 0.0045902 | 0 | 0.0072131 | 0.0013115 | 0.0027869 | 0.96525

## T2GlazeCodeNos
EGYPT - FUSTAT
Table B Glaze compositions ordered by ALX and then Ashmolean numbers (%wt oxides)
Source-code | Body | Colour | Glaze | Pb | K | Ca | Fe | Mn | Cu | Sn | Co | Ni | Zn | As | Sb | Cr | Ag
ALX001 | Q | Green (<0.5% Cu) | AL | 0 | 7.3 | 9.07 | 1.82 | 0.2 | 0 | 0 | 0 | 0 | 0 | 0 | 0 | 0 |  | Unfluted concave side of Chinese celadon green vessel,Fustat
ALX002 | Q | Green (>0.5% Cu) | LA-TO | 34.13 | 3.6 | 4.02 | 2.98 | 0 | 0.95 | 6.59 | 0 | 0 | 0 | 0 | 0 | 0 |  | Flat undecorated top of white body green vessel,Fustat
ALX003 | Q | Green (>0.5% Cu) | LA | 20.92 | 2.8 | 6.81 | 1.92 | 0.13 | 3.02 | 0.78 | 0 | 0 | 0 | 0 | 0 | 0 |  | Concave undecorated side of red body dark green vessel,Fustat
ALX004 | Q | Green (>0.5% Cu) | LA-TO | 10.58 | 1.9 | 4.69 | 3.29 | 0 | 1.33 | 1.68 | 0 | 0 | 0.02 | 0 | 0 | 0 |  | Convex undecorated side of white body dark olive green vessel,Fustat
ALX005 | Q | Green (>0.5% Cu) | LA-TO | 14.6 | 2.7 | 7.24 | 3.16 | 0.22 | 1.39 | 6.96 | 0 | 0 | 0 | 0 | 0 | 0 |  | Convex side of fluted red body dark celadon green bowl,Fustat
ALX006 | Q | Green (>0.5% Cu) | LA | 12.07 | 2.3 | 4.39 | 2.41 | 0 | 1.89 | 0.47 | 0 | 0 | 0.01 | 0 | 0 | 0 |  | Convex undecorated side of dark green vessel (greyish body),Fustat
ALX007 | Q | Green (>0.5% Cu) | HL-TO | 49.88 | 5.6 | 5.65 | 2.53 | 0 | 1.08 | 11.16 | 0 | 0 | 0 | 0 | 0 | 0 |  | Lip area of red body pale celadon green vessel,Fustat
ALX008 | Q | Green (>0.5% Cu) | LLA | 2.17 | 3.5 | 5.16 | 3.58 | 0 | 1.76 | 0.59 | 0 | 0 | 0 | 0 | 0 | 0 |  | Convex sgraffiato decorated side of tan body green vessel,Fustat
ALX009 | Q | Green (<0.5% Cu) | AL | 0 | 4.5 | 6.83 | 1.78 | 0 | 0.98 | 0 | 0 | 0 | 0 | 0 | 0 | 0 |  | Flat lip of white body dark green vessel,Fustat
ALX010 | Q | Green (>0.5% Cu) | LLA-TO | 8.86 | 1.3 | 8.92 | 1.13 | 0 | 0.06 | 2.83 | 0 | 0 | 0 | 0 | 0 | 0 |  | Convex undecorated side of white body pale green vessel,Fustat
ALX011 | Q | Green (>0.5% Cu) | LA-TO | 20.73 | 3.1 | 3.71 | 2.42 | 0 | 0.77 | 1.86 | 0 | 0 | 0 | 0 | 0 | 0 |  | Convex undecorated side of white body dark celadon green vessel,Fustat
ALX012 | Q | Green (>0.5% Cu) | LA-TO | 16.03 | 1.4 | 3.26 | 0.53 | 0 | 0.24 | 4.97 | 0 | 0 | 0 | 0 | 0 | 0 |  | Outside base area of an aqua green vessel,Fustat
ALX013 | Q | Green (>0.5% Cu) | LLA | 3.55 | 3.5 | 5.38 | 3.91 | 0 | 1.27 | 0 | 0 | 0 | 0 | 0 | 0 | 0 |  | Convex side of red body green bowl,Fustat
ALX014 | Q | Green (>0.5% Cu) | LLA-TO | 8.85 | 4.5 | 3.26 | 3.23 | 0 | 0.31 | 1.94 | 0 | 0 | 0 | 0 | 0 | 0 |  | Center of dark olive green knobbed stopper,Fustat
ALX015 | Q | Green (<0.5% Cu) | HL-TO | 48.92 | 10.1 | 4.66 | 6.58 | 0 | 0 | 7.27 | 0 | 0 | 0 | 0 | 0 | 0 |  | Edge of tan body olive green knobbed stopper,Fustat
ALX016 | Q | Green (>0.5% Cu) | LLA-TO | 5.08 | 4.3 | 1.25 | 2.83 | 0 | 1.01 | 1.59 | 0 | 0 | 0 | 0 | 0 | 0 |  | Sgraffiato decorated bottom of yellow body green vessel,Fustat
ALX017 | Q | Green (>0.5% Cu) | LA | 31.8 | 11.6 | 4.66 | 2.47 | 0 | 4.92 | 0 | 0 | 0 | 0 | 0 | 0 | 0 |  | Incised bottom inside of brown body dark green vessel,Fustat
ALX018 | NC | Green (>0.5% Cu) | AL | 0.08 | 3.7 | 5.52 | 1.66 | 0 | 1.51 | 0 | 0 | 0 | 0 | 0 | 0 | 0 |  | Glaze accumulation at the bottom of white body dark green waster,Fustat
ALX019 | Q | Green (>0.5% Cu) | AL | 1.77 | 4.7 | 4.83 | 3.34 | 0 | 3.76 | 0 | 0 | 0 | 0 | 0 | 0 | 0 |  | Sgraffiato decorated bottom of tan body dark green vessel,Fustat
ALX020 | Q | Green (<0.5% Cu) | LA-TO | 23.16 | 2 | 2.44 | 3.64 | 0 | 0.11 | 4.51 | 0 | 0 | 0 | 0 | 0 | 0 |  | Sgraffiato decorated bottom inside of tan body greyish green vessel,Fustat
ALX022 | Q | White | LLA | 3.6 | 2.5 | 8.44 | 1.18 | 0 | 0.29 | 0.14 | 0 | 0 | 0 | 0 | 0 | 0 |  | Greyish white convex side of buff body vessel,Fustat
ALX022 |  | Dark blue |  | 1.2 | 1.8 | 5.17 | 2.3 | 0.04 | 0.04 | 0 | 0.09 | 0 | 0 | 0 | 0 | 0.11 |  | Indigo underglaze seen edgewise (core-underglaze-glaze interface),Fustat
ALX022 |  | Dark blue |  | 3.35 | 1.8 | 9.37 | 1.81 | 0 | 0.31 | 0 | 0.13 | 0 | 0 | 0 | 0 | 0 |  | Blue underglaze (via glaze) on concave side of vessel,Fustat
ALX022 |  | Black (Cr) |  | 0.69 | 2.7 | 3.84 | 1.31 | 0 | 0.04 | 0 | 0 | 0 | 0 | 0 | 0 | 0.86 |  | Black underglaze seen edgewise (core-underglaze-glaze interface),Fustat
ALX022 |  | Black (Fe-Mn)) |  | 3.61 | 2.3 | 9.75 | 1.52 | 0 | 0.33 | 0 | 0.01 | 0 | 0 | 0 | 0.11 | 0 |  | Black underglaze (via glaze) on concave side of vessel,Fustat
ALX023 | Q | Dark blue | LLA | 0.81 | 2 | 13.01 | 1.85 | 0 | 0.03 | 0 | 0.17 | 0 | 0.16 | 0 | 0 | 0 |  | Indigo underglaze seen edgewise (core-underglaze-glaze interface),Fustat
ALX023 |  | Dark blue |  | 4.01 | 5.6 | 5.07 | 1.21 | 0 | 0.7 | 0 | 0.43 | 0 | 0.38 | 0 | 0 | 0 |  | Blue underglaze (via glaze) on concave side of vessel,Fustat
ALX023 |  | Black (Cr) |  | 1.16 | 3.1 | 9.11 | 3.46 | 0 | 0.16 | 0 | 0 | 0 | 0.04 | 0 | 0 | 0.65 |  | Black underglaze seen edgewise (core-underglaze-glaze interface),Fustat
ALX023 |  | Black (Cr) |  | 3.48 | 4.9 | 5.03 | 1.18 | 0 | 0.52 | 0 | 0 | 0 | 0 | 0 | 0 | 0.05 |  | Black and white concave side of cream body vessel,Fustat
ALX024 | Q | Turquoise/blue | AL | 0 | 2.2 | 6.39 | 0.44 | 0 | 1.23 | 0 | 0 | 0 | 0.04 | 0 | 0.16 | 0 |  | Turquoise blue underglaze (via glaze) on concave side of vessel,Fustat
ALX024 |  | Dark blue |  | 0 | 1.9 | 7.75 | 0.38 | 0 | 0.22 | 0 | 0 | 0 | 0.04 | 0 | 0 | 0 |  | Indigo blue underglaze (via glaze) on white ground,Fustat
ALX024 |  | Turquoise/blue |  | 0.01 | 1.7 | 8.94 | 1.02 | 0.03 | 0.18 | 0 | 0 | 0 | 0.06 | 0 | 0 | 0.08 |  | Turquoise underglaze seen edgewise (core-underglaze-glaze interface),Fustat
ALX024 |  | Dark blue |  | 0.02 | 2.5 | 9.27 | 1.05 | 0 | 0.09 | 0 | 0.09 | 0 | 0.14 | 0 | 0 | 0 |  | Indigo underglaze seen edgewise (core-underglaze-glaze interface),Fustat
ALX024 |  | Black (Fe-Mn) |  | 0 | 2.3 | 8.39 | 0.45 | 0 | 0.2 | 0 | 0 | 0 | 0.03 | 0 | 0 | 0 |  | Black underglaze (via glaze) on white ground,Fustat
ALX024 |  | Black (Cr) |  | 0 | 1.5 | 8.21 | 0.71 | 0 | 0.04 | 0 | 0 | 0 | 0.03 | 0 | 0 | 0.52 |  | Black underglaze seen edgewise (core-underglaze-glaze interface),Fustat
ALX024 |  | Transparent |  | 0 | 2.5 | 10.08 | 0.49 | 0 | 0 | 0 | 0 | 0 | 0 | 0 | 0 | 0 |  | translucent greyish glaze on convex side of greyish white body vessel,Fusta
ALX026 | Q | Transparent | AL | 0 | 2.2 | 3.48 | 0.6 | 0 | 0.02 | 0 | 0 | 0 | 0 | 0 | 0 | 0 |  | Greenish translucent glaze on the bottom of white body vessel,Fustat
ALX026 |  | Black (Fe-Mn) |  | 0 | 2.6 | 7.45 | 0.54 | 0 | 0.03 | 0 | 0 | 0 | 0 | 0 | 0 | 0 |  | Black underglaze (via glaze) on the inside of vessel,Fustat
ALX026 |  | Black (Cr) |  | 0 | 2.8 | 5 | 1.48 | 0 | 0.04 | 0 | 0 | 0 | 0 | 0 | 0 | 1.94 |  | Black underglaze seen edgewise (core-underglaze-glaze interface),Fustat
ALX027 | Q | Transparent | AL | 0.04 | 2.7 | 7.72 | 0.48 | 0 | 0.07 | 0 | 0 | 0 | 0 | 0 | 0 | 0 |  | translucent glaze over white body on convex side of vessel,Fustat
ALX027 |  | Dark blue |  | 0 | 3.7 | 6.02 | 1.99 | 0 | 0 | 0 | 0.29 | 0 | 0 | 0.29 | 0 | 0 |  | Indigo underglaze seen edgewise (core-underglaze-glaze interface),Fustat
ALX027 |  | Dark blue |  | 0.04 | 4.2 | 7.43 | 0.48 | 0 | 0.03 | 0 | 0.06 | 0 | 0 | 0.04 | 0 | 0 |  | Violet blue underglaze band (via glaze) on convex side of vessel,Fustat
ALX027 |  | Black (Cr) |  | 0 | 2.9 | 6.93 | 1.14 | 0 | 0 | 0 | 0 | 0 | 0 | 0 | 0 | 1.52 |  | Black underglaze seen edgewise (core-underglaze-glaze interface),Fustat
ALX027 |  | Black (Fe-Mn) |  | 0.02 | 4.4 | 7.17 | 0.57 | 0 | 0.08 | 0.11 | 0 | 0 | 0.02 | 0 | 0 | 0 |  | Black underglaze (via glaze) on concave side of vessel,Fustat
ALX028 | Q | Turquoise/blue | AL | 0 | 6.6 | 6.5 | 3.17 | 0.04 | 0.37 | 0 | 0 | 0 | 0 | 0 | 0 | 0 |  | Blue-spotted translucent glaze on concave side of white body vessel,Fustat
ALX028 |  | Dark blue |  | 0 | 6.4 | 6.01 | 2.83 | 0 | 0.43 | 0 | 0.04 | 0 | 0 | 0 | 0 | 0 |  | Blue design penetrating the glaze (underglaze?) on concave side,Fustat
ALX028 |  | Dark blue |  | 0 | 4.4 | 4.56 | 3.08 | 0 | 0.1 | 0 | 0.23 | 0.02 | 0 | 0 | 0 | 0 |  | Blue underglaze(?) seen edgewise (core-underglaze-glaze interface),Fustat
ALX029 | Q | Transparent | LLA | 2.79 | 2.7 | 7.77 | 1.11 | 0.04 | 0.28 | 0.18 | 0 | 0 | 0.01 | 0 | 0 | 0 |  | Translucent greyish glaze on decorated convex side of vessel,Fustat
ALX029 |  | Green (>0.5% Cu) |  | 5.03 | 2 | 6.31 | 1.83 | 0.04 | 1.19 | 1.49 | 0 | 0 | 0.01 | 0 | 0 | 0 |  | Green undecorated concave side of reddish body vessel,Fustat
ALX029 |  | Dark blue |  | 1.96 | 2.1 | 6.36 | 1.82 | 0.09 | 0.09 | 0.02 | 0.12 | 0 | 0 | 0 | 0 | 0.13 |  | Indigo underglaze(?) seen edgewise (core-underglaze-glaze interface),Fustat
ALX029 |  | Dark blue |  | 3.12 | 2.4 | 8.34 | 1.95 | 0.14 | 0.32 | 0 | 0.16 | 0 | 0.02 | 0 | 0 | 0 |  | Blue stain penetrating the glaze (underglaze?) on convex side of vessel,Fus
ALX029 |  | Black (Cr) |  | 0.39 | 3.9 | 3.17 | 1.33 | 0 | 0.02 | 0.11 | 0 | 0 | 0 | 0 | 0 | 0.45 |  | Black underglaze seen edgewise (core-underglaze-glaze interface),Fustat
ALX029 |  | Black (Fe-Mn) |  | 2.67 | 2.6 | 7.28 | 1.25 | 0 | 0.24 | 0.19 | 0 | 0 | 0.01 | 0 | 0 | 0 |  | Black underglaze (via glaze) on convex side of vessel,Fustat
ALX030 | Q | Transparent | AL | 0.05 | 3.1 | 7.4 | 0.38 | 0 | 0.09 | 0 | 0 | 0 | 0 | 0 | 0 | 0 |  | Translucent glaze over white body on convex side of bowl,Fustat
ALX030 |  | Dark blue |  | 0.11 | 2.1 | 8.4 | 2.43 | 0 | 0.15 | 0.04 | 0.45 | 0 | 0.56 | 0 | 0.02 | 0.06 |  | Indigo underglaze seen edgewise (core-underglaze-glaze interface),Fustat
ALX030 |  | Dark blue |  | 0.13 | 2.7 | 8.15 | 0.44 | 0 | 0.53 | 0 | 0.03 | 0 | 0.04 | 0 | 0 | 0 |  | Blue underglaze (via glaze) on concave side of bowl,Fustat
ALX030 |  | Black (Cr) |  | 0 | 1.7 | 7.16 | 1.36 | 0 | 0.04 | 0 | 0 | 0 | 0.03 | 0 | 0 | 2.17 |  | Black underglaze seen edgewise (core-underglaze-glaze interface),Fustat
ALX030 |  | Black (Fe-Mn) |  | 0.04 | 3.4 | 7.7 | 0.4 | 0 | 0.18 | 0 | 0 | 0 | 0 | 0 | 0 | 0 |  | Black underglaze stripe (via glaze) on convex side of bowl,Fustat
ALX031 | Q | Green (<0.5% Cu) | AL | 0.31 | 2.3 | 8.26 | 1.67 | 0 | 0.38 | 0 | 0 | 0 | 0 | 0 | 0 | 0 |  | Greenish glaze on concave side of bowl,Fustat
ALX031 |  | Dark blue |  | 0.12 | 2.5 | 4.68 | 3.24 | 0 | 0.29 | 0.04 | 0.27 | 0 | 0.05 | 0 | 0 | 0 |  | Indigo underglaze seen edgewise (core-underglaze-glaze interface),Fustat
ALX031 |  | Dark blue |  | 0.35 | 2.2 | 6.89 | 3.03 | 0 | 0.74 | 0 | 0.18 | 0 | 0.03 | 0 | 0 | 0 |  | Blue underglaze stripe (via glaze) on convex side of bowl,Fustat
ALX031 |  | Black (Cr) |  | 0.04 | 2.3 | 5.91 | 2.59 | 0 | 0.05 | 0.02 | 0 | 0 | 0 | 0 | 0 | 1.39 |  | Black underglaze seen edgewise (core-underglaze-glaze interface),Fustat
ALX031 |  | Black (Fe-Mn) |  | 0.24 | 1.9 | 7.92 | 1.47 | 0 | 0.33 | 0.1 | 0 | 0 | 0.01 | 0 | 0.16 | 0 |  | Black underglaze spot (via greenish glaze) on convex side of bowl,Fustat
ALX032 | Q | Transparent | AL | 0 | 3.7 | 8.31 | 0.48 | 0 | 0.02 | 0 | 0 | 0 | 0.02 | 0 | 0 | 0 |  | Greenish translucent glaze on convex side of white body bowl,Fustat
ALX032 |  | Black (Fe-Mn) |  | 0 | 3.8 | 8.95 | 0.54 | 0 | 0.04 | 0 | 0 | 0 | 0.04 | 0 | 0 | 0 |  | Black underglaze (via glaze) on concave side of bowl,Fustat
ALX032 |  | Black (Cr) |  | 0 | 2.1 | 7.69 | 0.72 | 0 | 0.02 | 0 | 0 | 0 | 0 | 0 | 0 | 0.83 |  | Black underglaze seen edgewise (core-underglaze-glaze interface),Fustat
ALX033 | Q | Green (<0.5% Cu) | LLA | 8.15 | 2.5 | 6.41 | 1.64 | 0 | 0.39 | 0 | 0 | 0 | 0 | 0 | 0 | 0 |  | Pale green translucent spot on concave side of vessel,Fustat
ALX033 |  | Black (Cr) |  | 1.43 | 1.1 | 2.3 | 0.82 | 0 | 0.11 | 0.01 | 0 | 0 | 0 | 0 | 0 | 0.4 |  | Grey underglaze(?) seen edgewise (core-underglaze-glaze interface),Fustat
ALX034 | na | White | AL | 1.23 | 6.4 | 4.61 | 1.72 | 0 | 0.15 | 0 | 0 | 0 | 0 | 0 | 0 | 0 |  | White patch between grey on the bottom of yellow body waster,Fustat
ALX034 |  | Black (Cr) |  | 0.29 | 4.5 | 4.26 | 2.55 | 0 | 0.05 | 0.01 | 0 | 0 | 0.02 | 0 | 0 | 1.53 |  | Grey underglaze seen edgewise (core-underglaze-glaze interface),Fustat
ALX034 |  | Black (Cr) |  | 1.02 | 6.5 | 4.77 | 1.81 | 0 | 0.13 | 0 | 0 | 0 | 0.02 | 0 | 0 | 0.04 |  | Grey underglaze (via glaze) on yellowish body,Fustat
ALX035 | Q | Transparent | AL | 0.76 | 0.8 | 6.65 | 1.46 | 0 | 0.11 | 0 | 0 | 0 | 0 | 0.02 | 0 | 0 |  | Translucent glaze on the inside neck area of white body vessel,Fustat
ALX035 |  | Dark blue |  | 0.47 | 1 | 3.7 | 1.98 | 0.04 | 0.21 | 0 | 0.43 | 0 | 0.28 | 0 | 0 | 0.04 |  | Indigo underglaze seen edgewise (core-underglaze-glaze interface),Fustat
ALX035 |  | Dark blue |  | 1.49 | 1.2 | 9.97 | 2.14 | 0.06 | 0.52 | 0.12 | 0.41 | 0 | 0.64 | 0.04 | 0 | 0 |  | Indigo blue underglaze (via glaze) along the neck of vessel,Fustat
ALX035 |  | Black (Fe-Mn) |  | 1.02 | 1.4 | 5.61 | 1.67 | 0 | 0.15 | 0.07 | 0 | 0 | 0.03 | 0 | 0 | 0 |  | Black underglaze (via glaze) along the rim of vessel,Fustat
ALX036 | Q | Transparent | AL | 0.04 | 3.2 | 7.78 | 0.53 | 0 | 0.04 | 0 | 0 | 0 | 0 | 0 | 0.08 | 0 |  | Translucent glaze on white body vessel,Fustat
ALX036 |  | Black (Fe-Mn) |  | 0 | 3.2 | 7.59 | 0.41 | 0 | 0.03 | 0 | 0 | 0 | 0.02 | 0.02 | 0 | 0 |  | Black underglaze (via glaze) on white ground,Fustat
ALX036 |  | Black (Cr) |  | 0 | 1.9 | 5.46 | 1.89 | 0 | 0 | 0.04 | 0 | 0 | 0.03 | 0 | 0 | 0.81 |  | Black underglaze seen from behind after the core was scraped away,Fustat
ALX036 |  | Black (Cr) |  | 0 | 2 | 8.31 | 1.24 | 0 | 0 | 0 | 0.01 | 0 | 0 | 0 | 0.03 | 1.45 |  | Black underglaze seen edgewise (core-underglaze-glaze interface),Fustat
ALX037 | Q | Transparent | AL | 0 | 2.7 | 8.34 | 0.48 | 0 | 0.03 | 0 | 0 | 0 | 0 | 0 | 0 | 0 |  | Translucent glaze on convex side of white body vessel,Fustat
ALX037 |  | Turquoise/blue |  | 0.01 | 2.6 | 6.1 | 0.45 | 0 | 2.71 | 0.23 | 0 | 0 | 0 | 0 | 0 | 0 |  | Turquoise blue underglaze (via glaze) on concave side of vessel,Fustat
ALX037 |  | Dark blue |  | 0.09 | 2.9 | 8.32 | 0.39 | 0 | 0.31 | 0.06 | 0.02 | 0 | 0.07 | 0 | 0 | 0 |  | Indigo blue underglaze (via glaze) on convex side of vessel,Fustat
ALX037 |  | Black (Cr) |  | 0 | 1.7 | 5.07 | 0.42 | 0 | 0.07 | 0.02 | 0 | 0 | 0 | 0 | 0 | 0.34 |  | Black underglaze seen edgewise (core-underglaze-glaze interface),Fustat
ALX037 |  | Black (Fe-Mn) |  | 0.01 | 3.1 | 4.93 | 0.54 | 0 | 0.12 | 0 | 0 | 0 | 0.03 | 0 | 0 | 0 |  | Black underglaze (via glaze) on convex side of vessel,Fustat
ALX038 | Q | Transparent | LLA | 7.23 | 1.6 | 8.87 | 1.07 | 0 | 0.07 | 0.17 | 0 | 0 | 0 | 0 | 0 | 0 |  | Translucent greenish glaze on convex side of white body vessel,Fustat
ALX038 |  | Dark blue |  | 0.81 | 2.5 | 3.64 | 2.34 | 0 | 0.05 | 0.05 | 0.3 | 0 | 0.12 | 0 | 0 | 0.04 |  | Indigo/olive underglaze (?) seen edgewise (core-glaze interface),Fustat
ALX038 |  | Dark blue |  | 6.51 | 1.7 | 10.6 | 2.99 | 0 | 0.17 | 0.3 | 1.15 | 0 | 0.51 | 0 | 0 | 0.05 |  | Mixed olive/indigo pockmarked design on convex side of vessel,Fustat
ALX038 |  | Black (Cr) |  | 0.3 | 2 | 4.37 | 1.01 | 0 | 0.05 | 0.02 | 0 | 0 | 0.02 | 0 | 0 | 0.26 |  | Grey underglaze (?) seen edgewise (core-underglaze-glaze interface),Fustat
ALX038 |  | Black (Cr) |  | 6.23 | 1.5 | 9.07 | 1.8 | 0 | 0.05 | 0.17 | 0 | 0 | 0 | 0 | 0 | 0.43 |  | Pockmarked olive design (underglaze bubbled to the top?) on convex side,Fus
ALX039 | Q | Transparent | AL | 0 | 2.9 | 10.67 | 0.4 | 0 | 0.02 | 0 | 0 | 0 | 0 | 0 | 0 | 0 |  | Translucent glaze on concave side of white body vessel,Fustat
ALX039 |  | Dark blue |  | 0 | 3 | 11.51 | 0.38 | 0 | 0.03 | 0 | 0.13 | 0 | 0 | 0.14 | 0 | 0 |  | Indigo underglaze (via glaze) on concave side of vessel,Fustat
ALX039 |  | Dark blue |  | 0 | 2.5 | 7.4 | 0.46 | 0 | 0.18 | 0 | 0.08 | 0 | 0 | 0.08 | 0 | 0 |  | Indigo underglaze seen edgewise (core-underglaze-glaze interface),Fustat
ALX039 |  | Black (Fe-Mn) |  | 0 | 2.9 | 12.97 | 0.59 | 0 | 0.03 | 0.03 | 0 | 0 | 0 | 0 | 0 | 0 |  | Black underglaze (via glaze) on concave side of vessel,Fustat
ALX039 |  | Black (Cr) |  | 0 | 1.6 | 5.76 | 0.79 | 0 | 0 | 0 | 0 | 0 | 0.02 | 0 | 0.02 | 1.98 |  | Black underglaze seen edgewise (core-underglaze-glaze interface),Fustat
ALX040 | NC | Transparent | HL | 56.31 | 0 | 1.63 | 4.29 | 0 | 0.93 | 0 | 0 | 0 | 0.12 | 0 | 0 | 0 |  | Brown (translucent glaze on red body) side of vessel,Fustat
ALX040 |  | Green (>0.5% Cu) |  | 59.38 | 2.9 | 1.28 | 1.3 | 0 | 2.33 | 0 | 0 | 0 | 0.16 | 0 | 0 | 0 |  | Green design on brown over a white slip,Fustat
ALX040 |  | Green (>0.5% Cu) |  | 60.87 | 17.2 | 1.29 | 2.4 | 0.1 | 2.08 | 0 | 0 | 0 | 0.15 | 0 | 0 | 0 |  | Coarse convex olive green side of red body vessel,Fustat
ALX041 | NC | Transparent | HL | 51.14 | 1.4 | 0.65 | 0.73 | 0 | 0 | 0 | 0 | 0 | 0.05 | 0 | 0 | 0 |  | Inner concave yellowish side (translucent on tan slip) red body bowl,Fus
ALX041 |  | Brown |  | 50.59 | 0.7 | 1.45 | 1.39 | 1.74 | 0 | 0 | 0 | 0 | 0.15 | 0 | 0 | 0 |  | Brown "engobe" design (translucent on red body) on yellow,Fustat
ALX042 | NC | Transparent | HL | 69.11 | 1.2 | 2.99 | 3.67 | 0 | 0 | 0 | 0 | 0 | 0.23 | 0 | 0 | 0 |  | Brown "engobe" design (translucent glaze on red body) bowl,Fustat
ALX042 |  | Yellow |  | 72.2 | 2.8 | 1.45 | 2.55 | 0 | 0 | 0 | 0 | 0 | 0.15 | 0 | 0 | 0 |  | Yellow design on white slip over red body,Fustat
ALX043 | NC | Transparent | HL | 71.97 | 3.1 | 2.95 | 4.54 | 0 | 0 | 0 | 0 | 0 | 0 | 0 | 0 | 0 |  | Brown "engobe" design (translucent glaze over red body) convex side,Fust
ALX043 |  | Yellow |  | 74.7 | 3.2 | 1.88 | 1.98 | 0 | 0 | 0 | 0 | 0 | 0.08 | 0 | 0 | 0 |  | Yellow design on white slip over red body,Fustat
ALX044 | NC | Transparent | HL-TO | 58.64 | 3.8 | 0.85 | 2.1 | 0.25 | 0 | 1.63 | 0 | 0 | 0.13 | 0 | 0 | 0 |  | Brown "engobe" design (translucent glaze over red body) concave side,Fus
ALX044 |  | Black (Fe-Mn) |  | 59.65 | 2.6 | 0 | 2.03 | 3.8 | 0 | 2.88 | 0 | 0 | 0 | 0 | 0 | 0 |  | Black design on brown concave side of bowl,Fustat
ALX045 | NC | Transparent | HL | 63.46 | 0 | 0.67 | 1.07 | 0 | 0 | 0 | 0 | 0 | 0.01 | 0 | 0 | 0 |  | Yellowish concave side (translucent on tan slip over red body) bowl,Fust
ALX045 |  | Black (Fe-Mn) |  | 63.69 | 1 | 0.91 | 2.15 | 1.84 | 0 | 0 | 0 | 0 | 0.02 | 0 | 0 | 0 |  | Black fish design on yellow concave side of bowl,Fustat
ALX046 | NC | Transparent | LA | 34.05 | 6.2 | 9.29 | 9.1 | 0 | 1.51 | 0 | 0 | 0 | 0.72 | 0 | 0 | 0 |  | Dark brown concave side (translucent glaze over red body) waster,Fustat
ALX046 |  | Green (PbSb) |  | 32.97 | 2.6 | 6.31 | 1.68 | 0 | 2.54 | 0 | 0 | 0 | 0.02 | 0 | 1.11 | 0 |  | Green design on white slip over red body of waster,Fustat
ALX047 | NC | Transparent | HL | 51.48 | 1 | 0.35 | 1.38 | 0 | 0 | 0 | 0 | 0 | 0.05 | 0 | 0 | 0 |  | Yellowish (translucent glaze on tan slip) side of red body bowl,Fus
ALX047 |  | Green (>0.5% Cu) |  | 48.99 | 1.3 | 0.49 | 0.85 | 0.16 | 5.16 | 0 | 0 | 0 | 0 | 0 | 0 | 0 |  | Green stain on yellow concave side of bowl,Fustat
ALX047 |  | Black (Fe-Mn) |  | 56.95 | 2.9 | 1.9 | 2.13 | 9.58 | 0 | 0 | 0 | 0 | 0.18 | 0 | 0 | 0 |  | Black design on yellow concave side of bowl,Fustat
ALX048 | Q | Green (>0.5% Cu) | LA | 21.91 | 2.7 | 2.31 | 1.4 | 0.1 | 1.18 | 0.17 | 0 | 0 | 0.12 | 0 | 0 | 0 |  | Green convex side of vessel,Fustat
ALX048 |  | Purple |  | 26.61 | 3 | 2.78 | 1.48 | 3.56 | 1.08 | 0.11 | 0.07 | 0 | 0 | 0 | 0 | 0 |  | Purple-brown concave side of tan body vessel,Fustat
ALX049 | na | Green (>0.5% Cu) | LA-TO | 25.46 | 2.5 | 3.78 | 0.68 | 0 | 0.58 | 8.13 | 0 | 0 | 0 | 0 | 0 | 0 |  | Pale greenish glaze on convex side of white body vessel,Fustat
ALX049 |  | Purple |  | 30.63 | 3.9 | 2.84 | 0.99 | 2.03 | 0.81 | 4.78 | 0 | 0 | 0 | 0 | 0 | 0 |  | Purple-brown streak on green convex side of vessel,Fustat
ALX050 | Q | Turquoise | LA-TO | 31.71 | 3.6 | 1.18 | 2.45 | 0 | 1.08 | 7.45 | 0 | 0 | 0 | 0 | 0 | 0 |  | Pale blue surface of a cream body lid,Fustat
ALX051 | CC | Yellow (PbSb) | HL-TO | 46.66 | 10.6 | 5.42 | 3.49 | 0 | 0 | 0 | 0 | 0 | 0.18 | 0 | 0.7 | 0 |  | Yellow drip at the bottom of tan body polychrome vessel,Fustat
ALX051 |  | Green (PbSb) |  | 51.95 | 13.5 | 1.77 | 1.14 | 0.28 | 0.96 | 3.03 | 0 | 0 | 0 | 0 | 0.74 | 0 |  | Olive green stain on convex side of polychrome vessel,Fustat
ALX051 |  | Turquoise/blue |  | 52.56 | 22.6 | 2.83 | 0.84 | 0 | 2.22 | 6.57 | 0 | 0 | 0.21 | 0 | 0 | 0 |  | Aqua blue stain on convex side of polychrome vessel,Fustat
ALX051 |  | Purple |  | 65.6 | 13.7 | 2.6 | 0.88 | 1.72 | 1.49 | 1.5 | 0.03 | 0 | 0.32 | 0 | 0 | 0 |  | Purple brown stain on convex side of polychrome vessel,Fustat
ALX052 | CC | Transparent | HL-TO | 61.11 | 6.4 | 6.51 | 5.64 | 0 | 0 | 0.76 | 0 | 0 | 0.07 | 0 | 0 | 0 |  | Coarse convex amber side of red body vessel,Fustat
ALX052 |  | Green (>0.5% Cu) |  | 65.37 | 6.4 | 2.2 | 1.2 | 0 | 1.15 | 4.21 | 0 | 0 | 0.33 | 0 | 0 | 0 |  | Greyish green area of concave side of vessel,Fustat
ALX052 |  | Purple |  | 52.97 | 3 | 3.16 | 1.48 | 0.31 | 2.89 | 0.38 | 0 | 0 | 0.25 | 0 | 0 | 0 |  | Purple stain on concave side of polychrome vessel,Fustat
ALX052 |  | Brown |  | 77.04 | 2.2 | 4.5 | 1.86 | 1.68 | 0 | 0.42 | 0 | 0 | 0.22 | 0 | 0 | 0 |  | Brown stain on concave side of polychrome vessel,Fustat
ALX053 | CC | Green (>0.5% Cu) | HL-TO | 64.87 | 9.2 | 1.76 | 0.64 | 0 | 1.61 | 3.23 | 0 | 0 | 0.14 | 0 | 0 | 0 |  | Green concave inside bottom part of vessel,Fustat
ALX053 |  | Brown |  | 58.79 | 4 | 4.37 | 0.81 | 1.83 | 1.7 | 2.69 | 0.02 | 0 | 0 | 0 | 0 | 0 |  | Brown stain on green bottom of vessel,Fustat
ALX054 | Q | White | LA-TO | 27.62 | 2.5 | 2.17 | 1.13 | 0 | 0.1 | 7.81 | 0 | 0 | 0.05 | 0 | 0 | 0 |  | White lip of white body bowl,Fustat
ALX054 |  | Green (<0.5% Cu) |  | 22.94 | 2.8 | 2.47 | 3.39 | 0 | 0.43 | 0.31 | 0 | 0 | 0 | 0 | 0 | 0 |  | Olive stain on white lip of bowl,Fustat
ALX054 |  | Purple |  | 24.81 | 2.7 | 2.38 | 1.08 | 1.16 | 0 | 5.16 | 0 | 0 | 0.07 | 0 | 0 | 0 |  | Purple inner surface of bowl,Fustat
ALX055 | Q | Yellow | LA-TO | 33.14 | 4.8 | 1.42 | 1.26 | 0 | 0 | 16.62 | 0 | 0 | 0 | 0 | 0 | 0 |  | White underside of tan body bowl,Fustat
ALX055 |  | Purple |  | 38.68 | 3.4 | 1.96 | 1.28 | 4.07 | 0 | 0 | 0 | 0 | 0.19 | 0 | 0 | 0 |  | Purple outside of dish,Fustat
ALX056 | CCC | Transparent | LA | 45.83 | 11.4 | 4.5 | 7.68 | 0 | 0 | 0.79 | 0 | 0 | 0 | 0 | 0 | 0 |  | Smooth inner tan concave side of dish,Fustat
ALX057 | Q | Purple |  | 27.72 | 4.8 | 4.02 | 1.2 | 1.66 | 0.46 | 0.24 | 0 | 0 | 0 | 0 | 0 | 0 |  | Smooth inner mottled purple concave side of vessel,Fustat
ALX058 | Q | Transparent | LA-TO | 45.59 | 3 | 3.74 | 2.14 | 0 | 0.1 | 0.44 | 0 | 0 | 0.09 | 0 | 0 | 0 |  | Coarse greyish white concave inner side of vessel,Fustat
ALX058 |  | White |  | 23 | 2.3 | 0.5 | 1.21 | 0 | 0 | 6.26 | 0 | 0 | 0 | 0 | 0 | 0 |  | White glaze drip on the bottom of buff body vessel,Fustat
ALX058 |  | Turquoise/blue |  | 25.45 | 3.5 | 1.36 | 1.91 | 0 | 0.03 | 8.58 | 0.14 | 0 | 0 | 0 | 0 | 0 |  | Blue streak on white convex side of vessel,Fustat
ALX058 |  | Purple |  | 45.56 | 3.8 | 3.12 | 1.77 | 1.8 | 0.17 | 6.8 | 0 | 0 | 0 | 0 | 0 | 0 |  | Purple brown stain on white convex side of vessel,Fustat
ALX059 | Q | White | LA-TO | 21.71 | 3 | 4.78 | 0.76 | 0 | 0.04 | 11.57 | 0 | 0 | 0 | 0 | 0 | 0 |  | White folded area on convex side of bowl,Fustat
ALX059 |  | Dark blue |  | 26.46 | 4.4 | 6.62 | 2.23 | 0 | 0.37 | 12.84 | 0.15 | 0 | 0.35 | 0 | 0 | 0 |  | Blue stain on white convex surface of vessel,Fustat
ALX060 | CC | Yellow (PbSb) | HL | 56.76 | 8.4 | 10.57 | 4.25 | 0 | 0.05 | 0.22 | 0 | 0 | 0.07 | 0 | 2.47 | 0 |  | Yellow stripe on convex side of vessel,Fustat
ALX060 |  | Green (PbSb) |  | 66.91 | 7 | 3.14 | 1.26 | 0 | 1.23 | 0.25 | 0 | 0 | 0.13 | 0 | 1.24 | 0 |  | Green inner concave side of red body vessel,Fustat
ALX060 |  | Purple |  | 52.78 | 5.3 | 10.73 | 0.91 | 2.42 | 0.07 | 0.27 | 0 | 0 | 0 | 0 | 0 | 0 |  | Purple brown stripe on convex side of vessel,Fustat
ALX061 | na | White | HL | 58.31 | 8.3 | 10.38 | 3.93 | 0 | 0.05 | 0.24 | 0.09 | 0 | 0.07 | 0 | 2.77 | 0 |  | Coarse tan inner concave side of red body bowl,Fustat
ALX061 |  | Yellow (PbSb) |  | 57.05 | 13.2 | 5.15 | 6.49 | 0 | 0 | 0.19 | 0 | 0 | 0.11 | 0 | 1.17 | 0 |  | Yellow stripe on outer convex side of bowl,Fustat
ALX061 |  | Brown |  | 51.05 | 7.4 | 9.85 | 1.69 | 2.53 | 0 | 0 | 0 | 0 | 0 | 0 | 0 | 0 |  | Yellowish brown band on convex side of bowl,Fustat
ALX062 | CC | Green (>0.5% Cu) | HL-TO | 50.87 | 4.1 | 6.04 | 2.46 | 0 | 1.44 | 0 | 0 | 0 | 0.18 | 0 | 0 | 0 |  | Outer convex green side of bowl,Fustat
ALX062 |  | Black (Fe-Mn) |  | 52.3 | 3.1 | 8.75 | 2.56 | 4.13 | 1.67 | 1.18 | 0 | 0 | 0.32 | 0 | 0 | 0 |  | Black spot on green convex side of bowl,Fustat
ALX063 | CC | Yellow | HL-TO | 49.85 | 0 | 19.67 | 1.59 | 0 | 0.35 | 6.8 | 0 | 0 | 0.05 | 0 | 0 | 0 |  | Yellow stripe on concave bottom of bowl,Fustat
ALX063 |  | Green (PbSb) |  | 55.26 | 9.5 | 5.58 | 1.32 | 0 | 1.83 | 0 | 0 | 0 | 0 | 0 | 0.86 | 0 |  | Green underside of tan body bowl,Fustat
ALX064 | CC | Yellow (PbSb) | HL | 55.19 | 2.8 | 5.73 | 2.21 | 0 | 0 | 0 | 0 | 0 | 0.16 | 0 | 1.16 | 0 |  | Yellow patch on concave bottom of red body bowl,Fustat
ALX064 |  | Green (PbSb) |  | 57.94 | 3.9 | 3.02 | 0.7 | 0 | 0.97 | 0 | 0.09 | 0 | 0.07 | 0 | 1.19 | 0 |  | Green patch on concave side of bowl,Fustat
ALX064 |  | Brown |  | 67.05 | 7.1 | 6.5 | 1.11 | 1.7 | 1.96 | 0 | 0 | 0 | 0.13 | 0 | 0.28 | 0 |  | Dark brown patch on concave side of bowl,Fustat
ALX065 | CC | White | LA-TO | 32.99 | 10.6 | 1.51 | 0.93 | 0 | 0 | 5.24 | 0 | 0 | 0.09 | 0 | 0 | 0 |  | White patch on concave inner side of bowl,Fustat
ALX065 |  | Yellow (PbSb) |  | 34.92 | 6.9 | 7.26 | 3.9 | 0.1 | 0 | 0 | 0 | 0 | 0.07 | 0 | 0.31 | 0 |  | Yellow band on inner concave side of bowl,Fustat
ALX065 |  | Yellow |  | 35.85 | 6.1 | 6.67 | 2.13 | 0 | 0 | 0 | 0 | 0 | 0.09 | 0 | 0 | 0 |  | Coarse ochre outer convex side of red body bowl,Fustat
ALX065 |  | Green (PbSb) |  | 34.62 | 5.5 | 8.75 | 1.27 | 0 | 0.14 | 0 | 0 | 0 | 0 | 0 | 0.5 | 0 |  | Greenish band on concave side of bowl,Fustat
ALX065 |  | Turquoise/blue |  | 35.91 | 2.6 | 8.54 | 1.17 | 0.1 | 1.56 | 5.17 | 0 | 0 | 0.24 | 0 | 0 | 0 |  | Blue green patch on concave side of bowl,Fustat
ALX065 |  | Brown |  | 31.95 | 6.9 | 6.09 | 1.56 | 2.04 | 0 | 0 | 0.04 | 0 | 0.1 | 0 | 0 | 0 |  | Brown band on concave side of bowl,Fustat
ALX066 | CC | Transparent | HL | 51.73 | 7.7 | 1.93 | 2.13 | 0 | 0 | 0 | 0 | 0 | 0.12 | 0 | 0 | 0 |  | Coarse pale olive concave inner side of bowl,Fustat
ALX066 |  | Yellow (PbSb) |  | 59.27 | 9.8 | 7 | 3.74 | 0 | 0 | 0 | 0 | 0 | 0 | 0 | 1.53 | 0 |  | Yellow convex side of buff body vessel,Fustat
ALX066 |  | Green (PbSb) |  | 54.19 | 7.4 | 16.2 | 1.84 | 0 | 2.71 | 0.87 | 0 | 0 | 0.45 | 0 | 0.63 | 0 |  | Green stain on yellow convex side of bowl,Fustat
ALX067 | na | Transparent | HL | 61.17 | 5.7 | 1.83 | 0.23 | 0 | 0 | 0 | 0 | 0 | 0.17 | 0 | 0 | 0 |  | Tan area on the sgraffiato bottom of red body polychrome vessel,Fustat
ALX067 |  | Green (>0.5% Cu) |  | 65.96 | 8.9 | 3.5 | 0.61 | 0 | 3.23 | 0 | 0 | 0 | 0.32 | 0 | 0 | 0 |  | Green patch on the sgraffiato decorated bottom of polychrome vessel,Fustat
ALX068 | na | Green (>0.5% Cu) | HL-TO | 60.33 | 10 | 5.01 | 3.03 | 0 | 2.61 | 1.24 | 0 | 0 | 0.2 | 0 | 0 | 0 |  | Green patch on brown concave side of sgraffiato decorated vessel,Fustat
ALX068 |  | Brown |  | 62.79 | 10.6 | 4.13 | 4.4 | 0 | 0 | 1.85 | 0.02 | 0 | 0 | 0 | 0 | 0 |  | Pale brown sgraffiato decorated side of white body vessel,Fustat
ALX069 | na | Brown | HL | 72.56 | 5 | 1.53 | 4.89 | 0 | 0 | 0 | 0 | 0 | 0.1 | 0 | 0 | 0 |  | Recessed brown band on concave side of red body sgraffiato vessel,Fustat
ALX070 | na | Green (>0.5% Cu) | HL | 69.29 | 7.8 | 2 | 3.12 | 0 | 3.36 | 0 | 0 | 0 | 0.48 | 0 | 0 | 0 |  | Green streak on amber concave side of vessel,Fustat
ALX070 |  | Brown |  | 62.87 | 5.9 | 2.31 | 4.03 | 0 | 0 | 0 | 0 | 0 | 0 | 0 | 0 | 0 |  | Sgraffiato decorated concave side of amber vessel,Fustat
ALX071 | na | Yellow | HL-TO | 45.18 | 25.2 | 8.24 | 5.15 | 0 | 0 | 2.34 | 0 | 0 | 0 | 0 | 0 | 0 |  | Pale yellow between green patches on concave side of polychrome vessel,Fust
ALX071 |  | Yellow |  | 57.47 | 3.9 | 1.32 | 0.82 | 0 | 0 | 1.16 | 0 | 0 | 0 | 0 | 0 | 0 |  | Pale yellow ground on convex side of red body polychrome vessel,Fustat
ALX071 |  | Green (>0.5% Cu) |  | 56.76 | 10 | 3.97 | 2.31 | 0 | 6.02 | 1.11 | 0 | 0 | 0.5 | 0 | 0 | 0 |  | Green patch on convex side of red body polychrome vessel,Fustat
ALX071 |  | Brown |  | 52.2 | 14.2 | 3.52 | 2.24 | 1.67 | 0 | 1.33 | 0 | 0 | 0 | 0 | 0 | 0 |  | Brown spot on yellow ground of concave incised "Faiyumi" vessel,Fustat
ALX072 | na | White | LA-TO | 27.6 | 5.6 | 2.37 | 3.4 | 0 | 0 | 1.37 | 0 | 0 | 0 | 0.22 | 0 | 0 |  | White line near rim on concave side of spotted vessel,Fustat
ALX072 |  | Yellow |  | 32.32 | 10.1 | 4.89 | 11.11 | 0 | 0.06 | 1.86 | 0 | 0 | 0.05 | 0 | 0 | 0 |  | Orange streak near the rim of spotted vessel,Fustat
ALX072 |  | Green (>0.5% Cu) |  | 27.86 | 4.6 | 2.2 | 1.29 | 0 | 3.91 | 2.06 | 0 | 0 | 0 | 0.95 | 0 | 0 |  | Broad green band on concave side of tan body spotted vessel,Fustat
ALX072 |  | Brown |  | 33.07 | 1.8 | 5.3 | 1.24 | 4.63 | 2.34 | 1.76 | 0 | 0 | 0 | 0.56 | 0 | 0 |  | Dark brown spot (on yellow) near the rim of vessel,Fustat
ALX073 | na | Green (>0.5% Cu) | HL | 65.63 | 11.1 | 1.81 | 1.28 | 0 | 2.18 | 0.37 | 0 | 0 | 0 | 0 | 0 | 0 |  | Concave sgraffiato decorated side of green tan body vessel,Fustat
ALX074 | na | Transparent | HL | 65.12 | 8.9 | 2.37 | 6.73 | 0 | 0 | 0 | 0 | 0 | 0 | 0 | 0 | 0 |  | Amber area of decorated concave side of tan body vessel,Fustat
ALX074 |  | Green (>0.5% Cu) |  | 64.38 | 8.6 | 1.69 | 3.19 | 0 | 1.25 | 0 | 0 | 0 | 0 | 0 | 0 | 0 |  | Green band on amber concave sgraffiato decorated side of vessel,Fustat
ALX075 | na | Transparent | HL | 66.88 | 5 | 4.21 | 4.41 | 0 | 0 | 0 | 0 | 0 | 0 | 0 | 0 | 0 |  | Concave sgraffiato decorated side of brown vessel,Fustat
ALX076 | na | Transparent | HL-TO | 62.86 | 9.7 | 2.36 | 4.48 | 0 | 0 | 0 | 0 | 0 | 0 | 0 | 0 | 0 |  | Concave sgraffiato decorated side of ochre-brown bowl,Fustat
ALX076 |  | Green (>0.5% Cu) |  | 61.17 | 11.7 | 5.13 | 3.02 | 0 | 1.07 | 1.19 | 0 | 0 | 0.27 | 0 | 0 | 0 |  | Green band on amber concave side of bowl,Fustat
ALX077 | CC | Yellow | HL | 62.75 | 2.4 | 0.98 | 0.83 | 0 | 0 | 0.83 | 0 | 0 | 0.02 | 0 | 0 | 0 |  | Convex yellow side of red body vessel,Fustat
ALX077 |  | Green (>0.5% Cu) |  | 62.62 | 5.4 | 1.82 | 0.99 | 0 | 2.3 | 0.7 | 0 | 0 | 0 | 0 | 0 | 0 |  | Green area on concave sgraffiato decorated side of vessel,Fustat
ALX077 |  | Brown |  | 61.29 | 5.6 | 1.48 | 0.7 | 0.89 | 0.16 | 0.9 | 0 | 0 | 0 | 0 | 0 | 0 |  | Brown streak over yellow concave side of polychrome vessel,Fustat
ALX078 | CC | White | AL | 0.53 | 2.7 | 10.41 | 1.94 | 0 | 0 | 0 | 0 | 0 | 0 | 0 | 0 | 0 |  | White glaze on convex side seen edgewise (body-glaze interface),Fustat
ALX078 |  | White |  | 2.14 | 7.5 | 7.67 | 0.88 | 0 | 0 | 0 | 0 | 0 | 0 | 0 | 0 | 0 |  | White rim of larger of two fused wasters,Fustat
ALX078 |  | Dark blue |  | 0.9 | 2.9 | 4.22 | 1.19 | 0 | 0 | 0 | 0.61 | 0.08 | 0 | 0.71 | 0 | 0 |  | Indigo underglaze seen edgewise (core-underglaze-glaze interface),Fustat | 0.25% | Au also detected
ALX078 |  | Dark blue |  | 1.78 | 6 | 8.67 | 1.82 | 0 | 0 | 0 | 0.19 | 0.01 | 0 | 0.32 | 0 | 0 |  | Indigo underglaze(via glaze) on concave side the larger of two wasters,Fust | 0.22% | Au also detected
ALX078A | na | Dark blue | AL | 1.82 | 5.7 | 5.66 | 0.98 | 0 | 0.03 | 0 | 0.26 | 0.04 | 0 | 0.15 | 0 | 0 |  | Indigo underglaze seen edgewise (core-underglaze-glaze interface),Fustat | 0.19% | Au alsoi detected
ALX078A |  | Dark blue |  | 3.24 | 8.9 | 7.23 | 1.18 | 0 | 0.03 | 0 | 0.33 | 0 | 0 | 0.04 | 0 | 0 |  | Indigo underglaze (via glaze) on the smaller of two fused wasters,Fustat | 0.19% | Au also detected
ALX079 | Q | Dark blue | LA | 31.87 | 7.2 | 2.79 | 2.84 | 0 | 0 | 0 | 0.36 | 0 | 0 | 0 | 0 | 0 |  | Base of dark blue monochrome sgraffiato decorated waster,Fustat
ALX080 | CC | White | AL | 0.84 | 7.2 | 5.12 | 1.61 | 0 | 0 | 0.15 | 0 | 0 | 0 | 0 | 0 | 0 |  | White concave side of the largest of three fused wasters,Fustat
ALX080 |  | Dark blue |  | 0.54 | 6.2 | 5.34 | 1.8 | 0 | 0 | 0.17 | 0 | 0 | 0 | 0.35 | 0 | 0 |  | Indigo underglaze(via glaze) on concave side of the largest fused frag.,Fus | 0.28% | Au also detected
ALX080 |  | Dark blue |  | 0.84 | 6.1 | 8.73 | 2.03 | 0 | 0 | 0.17 | 0.15 | 0.04 | 0 | 0.67 | 0.03 | 0 |  | Indigo underglaze seen edgewise (core-underglaze-glaze interface),Fustat | 0.3% | Au also detected
ALX080A | na | Dark blue | AL | 0.63 | 4.8 | 10.24 | 2.38 | 0 | 0 | 0.09 | 0.16 | 0 | 0 | 0.5 | 0 | 0 |  | Blue underglaze on middle waster seen edgewise (body-glaze interface),Fusta | 0.2% | Au also detected
ALX080A |  | Dark blue |  | 1.16 | 7.2 | 8.08 | 2.11 | 0 | 0.03 | 0.34 | 0.04 | 0 | 0 | 0.22 | 0 | 0 |  | Blue underglaze (via glaze) on the middle of three fused wasters,Fustat | 0.14% | Au also detected
ALX080B | na | White | AL | 1.15 | 7.1 | 8.9 | 2.3 | 0 | 0.06 | 0.33 | 0 | 0 | 0 | 0 | 0 | 0 |  | White glaze on the smallest of three fused wasters,Fustat
ALX081 | Q | Green (>0.5% Cu) | LA-TO | 10.32 | 2.1 | 7.45 | 1.75 | 0.07 | 1.39 | 4.61 | 0 | 0 | 0 | 0 | 0 | 0 |  | Concave side of the larger of two fused incised celadon green wasters,Fusta
ALX081A | na | Green (>0.5% Cu) | LA-TO | 9.69 | 1.4 | 8.06 | 1.83 | 0.09 | 1.14 | 4.55 | 0 | 0 | 0 | 0 | 0 | 0 |  | Convex side of the smaller of two fused incised celadon green wasters,Fusta
ALX082 | Q | White | LLA-TO | 15.11 | 0.8 | 6.92 | 0.37 | 0 | 0.02 | 3.79 | 0 | 0 | 0 | 0 | 0 | 0 |  | Convex side of larger of two fused white wasters,Fustat
ALX082 |  | Dark blue |  | 0.43 | 2.1 | 3.47 | 2.14 | 0 | 0.01 | 0.18 | 0.44 | 0 | 0.19 | 0 | 0 | 0 |  | Indigo underglaze seen edgewise (core-underglaze-glaze interface),Fustat
ALX082 |  | Dark blue |  | 15.63 | 5.1 | 5.52 | 0.99 | 0 | 1.12 | 3.49 | 0.54 | 0 | 0.25 | 0.08 | 0 | 0 |  | Dark blue underglaze (via glaze) decoration on white waster,Fustat
ALX082 |  | Black (Cr) |  | 0.86 | 1.9 | 2.34 | 0.58 | 0 | 0 | 0.28 | 0 | 0 | 0 | 0 | 0 | 0.25 |  | Black underglaze seen edgewise (core-underglaze-glaze interface),Fustat
ALX083 | NC | Transparent | HL | 42.76 | 1.6 | 0.95 | 4.33 | 0 | 0 | 0 | 0 | 0 | 0 | 0 | 0 | 0 |  | One of two fused amber wasters,Fustat
ALX083A | na | Green (>0.5% Cu) | HL | 42.41 | 3.2 | 0.26 | 1.98 | 0 | 1.43 | 0.37 | 0 | 0 | 0 | 0 | 0 | 0 |  | Olive sgraffiato decorated second of two fused wasters,Fustat
ALX084 | CC | White | AL | 3.22 | 5.6 | 9.76 | 1.45 | 0 | 0.11 | 0 | 0 | 0 | 0 | 0 | 0 | 0 |  | Pale off-white ground on concave side of waster,Fustat
ALX084 |  | Dark blue |  | 2.4 | 4.4 | 7.19 | 1.45 | 0 | 0.04 | 0 | 0.11 | 0.04 | 0 | 0 | 0 | 0.13 |  | Indigo underglaze seen edgewise (core-underglaze-glaze interface),Fustat
ALX084 |  | Turquoise/blue |  | 5.34 | 6.8 | 10.25 | 1.17 | 0 | 0.18 | 0 | 0 | 0 | 0 | 0 | 0 | 0 |  | Blue band on convex side of waster,Fustat
ALX084 |  | Black (Cr) |  | 1.01 | 2.4 | 4.32 | 0.69 | 0 | 0.03 | 0 | 0 | 0 | 0 | 0 | 0 | 1.02 |  | Black underglaze seen edgewise (core-underglaze-glaze interface),Fustat
ALX084 |  | Black (Fe-Mn) |  | 5.75 | 7.7 | 11.52 | 1.15 | 0 | 0.21 | 0 | 0 | 0 | 0 | 0 | 0 | 0 |  | Black band near the rim of waster,Fustat
ALX085 | Q | Green (<0.5% Cu) | AL | 0.05 | 2.8 | 11.49 | 1.41 | 0 | 0.35 | 0 | 0 | 0 | 0 | 0 | 0 | 0 |  | Pale green smaller of two fused wasters,Fustat
ALX085A | na | Green (>0.5% Cu) | AL | 0 | 2.5 | 11.08 | 1.49 | 0 | 1.43 | 0 | 0 | 0 | 0 | 0 | 0 | 0 |  | Aqua green larger of two fused wasters,Fustat
ALX086 | Q | Green (>0.5% Cu) | HL | 49.19 | 4.1 | 7.54 | 3.85 | 0.24 | 3.49 | 0.5 | 0 | 0 | 0 | 0 | 0 | 0 |  | Green undecorated flat square fragment fused to another waster,Fustat
ALX086A | na | Green (>0.5% Cu) | HL | 43.13 | 4.7 | 5.8 | 2.76 | 0 | 3.05 | 0.47 | 0 | 0 | 0 | 0 | 0 | 0 |  | Green sgraffiato decorated bottom of the larger of two fused wasters,Fustat
ALX087 | Q | Turquoise/blue | AL | 1.09 | 2.2 | 5.74 | 1.46 | 0.06 | 2.69 | 0.19 | 0.03 | 0 | 0 | 0 | 0 | 0 |  | Turquoise blue fragment of one of two fused wasters,Fustat
ALX087 |  | Purple |  | 0.38 | 1.7 | 4.96 | 2.12 | 0 | 0.73 | 0.06 | 0.52 | 0.37 | 0 | 0 | 0 | 0 |  | Violet underglaze seen edgewise (core-underglaze-glaze interface),Fustat
ALX087 |  | Purple |  | 0.61 | 1.6 | 6.1 | 1.45 | 0 | 2.04 | 0.11 | 0.37 | 0.33 | 0 | 0.04 | 0 | 0 |  | Violet underglaze (via glaze) on turquoise side of two fused wasters,Fustat
ALX087 |  | Black (Cr) |  | 0.48 | 2.3 | 10.45 | 2.38 | 0.01 | 0.87 | 0.05 | 0 | 0 | 0 | 0 | 0 | 1.47 |  | Black underglaze seen edgewise (core-underglaze-glaze interface),Fustat
ALX087 |  | Black (Fe-Mn) |  | 1.06 | 2.1 | 7.13 | 1.64 | 0.05 | 2.33 | 0.11 | 0 | 0 | 0 | 0 | 0 | 0 |  | Black underglaze (via glaze) on convex side of two fused wasters,Fustat
ALX088 | Q | Green (<0.5% Cu) | LA-TO | 27.63 | 2.1 | 9.68 | 2.2 | 0 | 0.41 | 6.06 | 0 | 0 | 0 | 0 | 0 | 0 |  | Celadon green undecorated side of waster,Fustat
ALX089 | na | Green (>0.5% Cu) |  | 9.88 | 2.9 | 7.33 | 3.98 | 0 | 1.69 | 1.3 | 0 | 0 | 0 | 0 | 0 | 0 |  | Concave side of dark green sgraffiato decorated cylindrical waster,Fustat
ALX090 | NC | Transparent | HL | 75.94 | 0 | 0.63 | 1.42 | 0 | 0 | 0 | 0 | 0 | 0 | 0 | 0 | 0 |  | Brown concave side of waster (translucent glaze on red body),
ALX090 |  | Yellow |  | 66.82 | 6.7 | 1.45 | 2.82 | 0 | 0 | 0 | 0 | 0 | 0 | 0 | 0 | 0 |  | Yellowish side (translucent glaze on tan slip) of red body waster,Fustat
ALX091 | Q | Green (>0.5% Cu) | LLA-TO | 7.48 | 2.1 | 6 | 3.33 | 0 | 1.12 | 1.51 | 0 | 0 | 0 | 0 | 0 | 0 |  | Convex side of olive green sgraffiato decorated cylindrical waster,Fustat
ALX092 | Q | Green (>0.5% Cu) |  | 11.08 | 1.7 | 4.73 | 2.83 | 0 | 0.69 | 0.83 | 0 | 0 | 0 | 0 | 0 | 0 |  | Undecorated rim of a collapsed green waster,Fustat
ALX093 | Q | White | AL | 0.32 | 1.8 | 7.62 | 0.78 | 0.05 | 0.24 | 0 | 0 | 0 | 0 | 0 | 0 | 0 |  | Bluish white outer of two fused wasters,Fustat
ALX093 |  | Dark blue |  | 0.17 | 2.1 | 7.47 | 1.18 | 0 | 0.31 | 0 | 0.05 | 0.07 | 0 | 0 | 0 | 0 |  | Indigo underglaze seen edgewise (core-underglaze-glaze interface),Fustat
ALX093 |  | Dark blue |  | 0.3 | 2.5 | 8.9 | 1.19 | 0 | 0.54 | 0 | 0.05 | 0.03 | 0 | 0 | 0 | 0 |  | Dark blue underglaze (via glaze) on the inner of two fused wasters,Fustat
ALX093 |  | Black (Cr) |  | 0.08 | 2 | 3.88 | 1.11 | 0 | 0.06 | 0 | 0 | 0 | 0 | 0 | 0 | 0.54 |  | Black underglaze seen edgewise (core-underglaze-glaze interface),Fustat
ALX093A | na | White | AL | 0.36 | 2.8 | 9.53 | 0.98 | 0.05 | 0.19 | 0.13 | 0 | 0 | 0 | 0 | 0 | 0 |  | Translucent glaze over white body under the lip of vessel,Fustat
ALX093A |  | Dark blue |  | 0.15 | 1.7 | 7.28 | 1.9 | 0 | 0.12 | 0 | 0.15 | 0.2 | 0 | 0 | 0.03 | 0 |  | Blue-Black underglaze seen edgewise (core-underglaze-glaze interface),Fusta
ALX093A |  | Dark blue |  | 0.36 | 2.7 | 9.12 | 1.01 | 0 | 0.35 | 0 | 0.05 | 0.07 | 0 | 0 | 0 | 0 |  | Blue-grey underglaze (via glaze) on the outside under the lip,Fustat
ALX094 | Q | Green (<0.5% Cu) | LA-TO | 16.89 | 3.1 | 6.86 | 2.27 | 0 | 0.22 | 10.39 | 0 | 0 | 0 | 0 | 0 | 0 |  | Pale green one of three fused red body wasters,Fustat
ALX094 |  | Purple |  | 12.42 | 4.4 | 4.65 | 0.84 | 2.33 | 0.29 | 6.83 | 0.05 | 0 | 0 | 0 | 0 | 0 |  | Purple one of three fused red body wasters,Fustat
ALX095 | Q | Green (>0.5% Cu) | LA | 17.4 | 3.5 | 4.89 | 2.38 | 0.12 | 4.98 | 0 | 0 | 0 | 0 | 0 | 0 | 0 |  | One of two fused green wasters,Fustat
ALX095A | na | Black (Cr) | LLA | 2.02 | 3.3 | 2.12 | 1.35 | 0 | 0.41 | 0.04 | 0 | 0 | 0 | 0 | 0 | 0.63 |  | Black underglaze seen edgewise (core-underglaze-glaze interface),Fustat
ALX095A |  | Black (Fe-Mn) |  | 17.88 | 3.6 | 5.77 | 2.54 | 0 | 4.62 | 0.4 | 0 | 0 | 0 | 0 | 0 | 0 |  | Black underglaze (via glaze) on the other of two fused green wasters,Fustat
ALX096 | CC | Transparent | HL | 68.07 | 5.1 | 0.38 | 0.75 | 0 | 0 | 0 | 0 | 0 | 0.22 | 0 | 0.45 | 0 |  | Greenish outer side of dish (translucent on creamy slip),
ALX096 |  | Black (Cr) |  | 66.44 | 2.9 | 0.95 | 0.96 | 5.2 | 0.06 | 0 | 0 | 0 | 0.04 | 0 | 0 | 0 |  | Black thick stain on pale green convex side of dish,Fustat
ALX097 | NC | White | HL | 53.75 | 11.8 | 3.35 | 0.36 | 0.2 | 0 | 0 | 0 | 0 | 0.11 | 0 | 0.25 | 0 |  | Smooth inner concave white side of dish,Fustat
ALX097 |  | Green (PbSb) |  | 52.78 | 2.5 | 3.87 | 3.05 | 0 | 2.84 | 0 | 0.17 | 0 | 0.17 | 0 | 0.4 | 0 |  | Coarse olive grey convex side of red body dish,Fustat
ALX098 | CC | Yellow (PbSb) | HL | 60.17 | 0 | 1.04 | 3.28 | 0 | 0.03 | 0 | 0 | 0 | 0.26 | 0 | 0.55 | 0 |  | Yellow concave side of bowl with "engobe" design,Fustat
ALX098 |  | Green (PbSb) |  | 57.04 | 1.2 | 2.53 | 2.4 | 0 | 1.58 | 0 | 0 | 0 | 0.03 | 0 | 0.72 | 0 |  | Mottled olive convex side of red body bowl,Fustat
ALX099 | NC | Transparent | HL | 53.45 | 1.5 | 3.88 | 5.52 | 0 | 0 | 0.35 | 0.15 | 0 | 0.04 | 0 | 0 | 0 |  | Coarse brown convex side (translucent glaze over red body) vessel,Fustat
ALX099 |  | Yellow |  | 52.53 | 1 | 1.38 | 3.59 | 0 | 0 | 0 | 0 | 0 | 0 | 0 | 0 | 0 |  | Yellow concave side (translucent on tan slip) with "engobe" design,Fustat
ALX100 | CC | Yellow (PbSb) | HL | 66.03 | 1 | 0.4 | 0.73 | 0 | 0 | 0 | 0 | 0 | 0.2 | 0 | 0.4 | 0 |  | Concave yellow side (translucent on tan slip over red body) of dish,Fustat
ALX100 |  | Green (>0.5% Cu) |  | 69.64 | 3.3 | 2.73 | 3.66 | 0 | 0.52 | 0 | 0.1 | 0 | 0.2 | 0 | 0 | 0 |  | Olive green convex side (translucent oon greenish slip) of dish,Fustat
ALX101 | CC | Transparent | HL | 60.62 | 2 | 2.08 | 4.77 | 0 | 0 | 0 | 0 | 0 | 0 | 0 | 0 | 0 |  | Dark brown sunk "engobe" design (translucent glaze on red body),
ALX102 | CC | Transparent |  | 58.84 | 2.4 | 2.56 | 5.22 | 0 | 0 | 0 | 0 | 0 | 0 | 0 | 0 | 0 |  | Brown convex side along the rim (translucent glaze on red body),
ALX103 | CC | Transparent |  | 56.88 | 2.2 | 1.84 | 5.94 | 0 | 0 | 0 | 0.12 | 0 | 0 | 0 | 0 | 0 |  | Brown "engobe" design (translucent on red body) concave side of dish,Fus
ALX104 | CC | Transparent |  | 62.39 | 2.9 | 0.84 | 1.77 | 0 | 0 | 0 | 0 | 0 | 0 | 0 | 0 | 0 |  | Yellowish white "engobe" decorated concave side of vessel,Fustat
ALX105 | CC | Transparent |  | 63.01 | 4 | 0 | 0.38 | 0 | 0 | 0 | 0 | 0 | 0.13 | 0 | 0 | 0 |  | Creamy (translucent glaze on white slip) of red body vessel,Fustat
ALX106 | CC | Transparent |  | 67.66 | 2.1 | 1.06 | 4.88 | 0 | 0 | 0 | 0 | 0 | 0 | 0 | 0 | 0 |  | Brown "engobe" design (translucent on red body) convex side,Fustat
ALX107 | CC | Transparent |  | 60.72 | 1.5 | 1.43 | 5.26 | 0 | 0 | 0 | 0 | 0 | 0 | 0 | 0 | 0 |  | Brown "engobe" (translucent on red body) concave side of dish,Fustat
ALX108 | CC | Green (>0.5% Cu) |  | 64.14 | 2.9 | 1.91 | 1.47 | 0 | 3.65 | 0.82 | 0 | 0 | 0 | 0 | 0 | 0 |  | Apple green (translucent on tan slip over red body)concave side,Fustat
ALX109 | C clay | Transparent | HL | 67.5 | 2.1 | 0.81 | 1.6 | 0 | 0 | 0 | 0 | 0 | 0 | 0 | 0 | 0 |  | Greenish (translucent on creamy slip) side of red body vessel,Fustat
ALX109 |  | Green (>0.5% Cu) |  | 65.68 | 3.3 | 2.34 | 1.59 | 0.15 | 6.64 | 0.39 | 0 | 0 | 0 | 0 | 0 | 0 |  | Green stain on creamy concave side of vessel,Fustat
ALX110 | CC | Transparent | HL | 66.77 | 2.3 | 1.56 | 10.37 | 0 | 0 | 0 | 0 | 0 | 0.11 | 0 | 0 | 0 |  | Amber concave side (translucent glaze over red body) bowl,Fustat
ALX111 | CC | Yellow (PbSb) | HL | 64.9 | 2 | 1.51 | 1.98 | 0 | 0.26 | 0 | 0 | 0 | 0 | 0 | 0.71 | 0 |  | Yellow concave bottom (translucent on tan slip over red body) of bowl,Fusta
ALX111 |  | Brown |  | 67.15 | 2.9 | 3.72 | 2.71 | 4.51 | 0.93 | 0 | 0 | 0 | 0.37 | 0 | 0.58 | 0 |  | Dark brown stain on yellow concave side of bowl,Fustat
ALX112 | CC | Transparent | HL | 64.38 | 0 | 1.4 | 1.61 | 0 | 0 | 0 | 0 | 0 | 0.12 | 0 | 0 | 0 |  | Yellowish concave (translucent on white slip) side of bowl,Fustat
ALX112 |  | Purple |  | 62.97 | 5.1 | 1.85 | 1.16 | 1.51 | 0 | 0 | 0 | 0 | 0.35 | 0 | 0 | 0 |  | Purple streak on yellow concave side of bowl,Fustat
ALX113 | Q | Lustre | LA-TO | 20.02 | 6 | 2.18 | 0.79 | 0 | 0.08 | 7.94 | 0 | 0 | 0 | 0 | 0 | 0 |  | Reddish lustre on bright white bottom of bowl,Fustat
ALX113 |  | White |  | 22.57 | 10.5 | 0.95 | 1.01 | 0 | 0 | 9.9 | 0 | 0 | 0 | 0 | 0 | 0 |  | White inside bottom area of tan body bowl,Fustat
ALX114 | CC | White | HL-TO | 54.87 | 18.9 | 0 | 0.64 | 0 | 0 | 8.47 | 0 | 0 | 0 | 0 | 0 | 0 |  | White opaque concave bottom of tan body vessel,Fustat
ALX114 |  | Lustre |  | 56.52 | 16 | 0 | 0.49 | 0 | 0.03 | 8.58 | 0 | 0 | 0 | 0 | 0 | 0 |  | Pale yellow lustre on white bottom of vessel,Fustat
ALX115 | CC | Lustre | LLA-TO | 7.73 | 3 | 4.5 | 1.03 | 0 | 0.96 | 10.46 | 0 | 0 | 0 | 0 | 0 | 0 |  | Brownish gold lustre on concave side of vessel,Fustat
ALX115 |  | White |  | 8.96 | 4.3 | 5.42 | 1.24 | 0 | 0.04 | 11.65 | 0 | 0 | 0 | 0 | 0 | 0 |  | Greyish white decorated concave side of tan body vessel,Fustat
ALX116 | CC | Lustre | HL-TO | 47.17 | 19.2 | 0.36 | 0.4 | 0 | 0.18 | 16.24 | 0 | 0 | 0 | 0 | 0 | 0 |  | Pale yellowish lustre on the bottom of bowl,Fustat
ALX116 |  | White |  | 47.85 | 11.8 | 0 | 0.46 | 0 | 0 | 11.21 | 0 | 0 | 0 | 0 | 0 | 0 |  | White concave bottom of red body bowl,Fustat
ALX117 | CC | Lustre | HL-TO | 45.99 | 14 | 0 | 0.67 | 0 | 0.17 | 12.01 | 0 | 0 | 0 | 0 | 0 | 0 |  | Olive lustre on concave bottom of bowl,Fustat
ALX117 |  | White |  | 51.78 | 13.2 | 3.37 | 0.79 | 0 | 0 | 6.33 | 0 | 0 | 0 | 0 | 0 | 0 |  | White opaque inside bottom of pink body bowl,Fustat
ALX118 | Q | Green (>0.5% Cu) | AL | 0 | 4.8 | 6.35 | 1.7 | 0 | 1.97 | 0 | 0 | 0 | 0 | 0.03 | 0 | 0 |  | Accumulation of dark green glaze at the base of white body vessel,Fustat
ALX118 |  | Dark blue |  | 0 | 3.9 | 9.25 | 4.43 | 0 | 0.3 | 0 | 0.27 | 0 | 0.01 | 0.2 | 0 | 0 |  | Indigo blue decorated concave bottom of vessel,Fustat
ALX118 |  | Dark blue |  | 0.04 | 4.4 | 7.31 | 3.85 | 0 | 0.84 | 0.04 | 0.24 | 0 | 0 | 0.13 | 0 | 0 |  | Greenish lustre on indigo blue bottom of dish,Fustat
ALX119 | CC | White | LA-TO | 16.8 | 5.9 | 0.89 | 0.89 | 0 | 0 | 4.49 | 0 | 0 | 0 | 0 | 0 | 0 |  | White concave bottom inside of white body vessel,Fustat
ALX119 |  | Lustre |  | 17.63 | 4.2 | 1.15 | 0.76 | 0 | 0.32 | 4.59 | 0 | 0 | 0.05 | 0 | 0.18 | 0 |  | Reddish lustre on concave side of vessel,Fustat
ALX120 | CC | Transparent | LA | 19.84 | 5.5 | 2.17 | 1.58 | 0 | 0.19 | 0.16 | 0 | 0 | 0 | 0 | 0 | 0 |  | Golden lustre on green convex side of vessel,Fustat
ALX120 |  | Transparent |  | 20.15 | 5.2 | 1.68 | 1.66 | 0 | 0.3 | 0 | 0 | 0 | 0 | 0 | 0 | 0 |  | Reddish lustre on green convex side of vessel,Fustat
ALX120 |  | Transparent |  | 22.92 | 7.6 | 2.54 | 1.95 | 0 | 0.08 | 0.2 | 0 | 0 | 0 | 0 | 0 | 0 |  | translucent glaze on convex side of greenish body vessel,Fustat
ALX121 | CC | Green (>0.5% Cu) | LA | 25.93 | 9.3 | 2.29 | 2.08 | 0 | 0.88 | 0.14 | 0 | 0 | 0 | 0 | 0 | 0 |  | Green decorated convex side of cream body vessel,Fustat
ALX121 |  | Green (>0.5% Cu) |  | 26.02 | 6.7 | 2.54 | 1.94 | 0 | 1.14 | 0 | 0 | 0 | 0 | 0 | 0 | 0 |  | Lustre on green convex side of vessel,Fustat
ALX122 | Q | Dark blue | AL | 0.14 | 7.1 | 5.77 | 1.4 | 0 | 0.64 | 0.05 | 0.24 | 0 | 0.15 | 0.07 | 0 | 0 |  | Indigo blue decorated concave side of cream body vessel,Fustat
ALX122 |  | Dark blue |  | 0.21 | 4.8 | 6.13 | 1.46 | 0 | 1.15 | 0 | 0.3 | 0 | 0.17 | 0.04 | 0 | 0 |  | Silvery lustre on blue concave side of vessel,Fustat
ALX123 | CC | White | LA-TO | 10.84 | 6.4 | 3.24 | 0.68 | 0.12 | 0 | 10.77 | 0 | 0 | 0 | 0 | 0 | 0 |  | White area under the rim on concave side of white body vessel,Fustat
ALX123 |  | Lustre |  | 12.46 | 9.6 | 3.44 | 0.89 | 0.09 | 0.26 | 17.2 | 0 | 0 | 0 | 0 | 0 | 0 |  | Dark olive lustre on concave side of white vessel,Fustat
ALX123 ' |  | Lustre |  | 9.17 | 6.7 | 3.75 | 0.74 | 0.13 | 0.05 | 9.99 | 0 | 0 | 0 | 0 | 0 | 0 |  | Pale olive lustre on white concave side of vessel,Fustat
ALX124 | Q | Green (>0.5% Cu) | LA-TO | 15.15 | 3.5 | 3.19 | 1.79 | 0 | 0.76 | 6.85 | 0 | 0 | 0 | 0 | 0 | 0 |  | Thick greenish glaze accumulation on the bottom of white body bowl,Fustat
ALX124 |  | Green (>0.5% Cu) |  | 18.65 | 3.5 | 3.87 | 1.95 | 0 | 2.26 | 8.02 | 0 | 0 | 0 | 0 | 0 | 0 |  | Brownish lustre on white bottom of bowl,Fustat
ALX125 | na | Green (>0.5% Cu) | LA-TO | 33.1 | 4.3 | 1.16 | 1.81 | 0 | 4.31 | 8.47 | 0 | 0 | 0.05 | 0 | 0 | 0 |  | Faint lustre on green convex side of bowl,Fustat
ALX125 |  | Green (>0.5% Cu) |  | 37.66 | 12 | 3.55 | 2.45 | 0 | 4.31 | 7.69 | 0 | 0 | 0.09 | 0 | 0 | 0 |  | Dark green convex side of white body bowl,Fustat
ALX126 | Q | Dark blue | AL-TO | 0.09 | 4.2 | 7.83 | 1.82 | 0 | 1.76 | 0 | 0.26 | 0 | 0.13 | 0.15 | 0 | 0 |  | Greenish lustre on the blue concave side of vessel,Fustat
ALX126 |  | Dark blue |  | 0.13 | 5 | 8.76 | 1.91 | 0 | 0.77 | 0 | 0.24 | 0 | 0.23 | 0.13 | 0 | 0 |  | Indigo blue concave side of white body vessel,Fustat
ALX127 | Q | Green (<0.5% Cu) | LA | 12.71 | 5.5 | 4.22 | 1.1 | 0 | 0.39 | 0 | 0 | 0 | 0 | 0 | 0 | 0 |  | Greenish white concave bottom of bowl,Fustat
ALX127 |  | Dark blue |  | 12.04 | 4.5 | 5.07 | 1.2 | 0.08 | 1.02 | 0.46 | 0.08 | 0 | 0.27 | 0 | 0 | 0 |  | Indigo design on the concave white bottom of bowl,Fustat
ALX127 |  | Purple |  | 11.37 | 4 | 5.61 | 1.34 | 1.5 | 0.18 | 0 | 0 | 0 | 0 | 0 | 0 | 0 |  | Purple spot on the white bottom of bowl,Fustat
ALX128 | Q | Green (<0.5% Cu) | AL | 2.03 | 4.6 | 3.64 | 1.99 | 0.07 | 0.41 | 0 | 0 | 0 | 0 | 0 | 0 | 0 |  | Greenish white convex side of tan body vessel,Fustat
ALX128 |  | Dark blue |  | 1.97 | 4.5 | 5.86 | 2.51 | 0.32 | 0.73 | 0 | 0.55 | 0 | 0.78 | 0.04 | 0 | 0 |  | Indigo blue stain on white concave side of vessel,Fustat
ALX128 |  | Purple |  | 2.11 | 4.3 | 5.5 | 3.17 | 7.64 | 0.37 | 0.1 | 0 | 0 | 0 | 0 | 0 | 0 |  | Purple glaze drip on white convex side of vessel,Fustat
ALX129 | CC | Transparent | LLA | 6.36 | 6.8 | 5.65 | 1.77 | 0 | 0 | 0 | 0 | 0 | 0 | 0 | 0 | 0 |  | White concave bottom of tan body vessel,Fustat
ALX129 |  | Dark blue |  | 3.76 | 6.3 | 5.89 | 2.41 | 0.23 | 0.2 | 0.04 | 0.32 | 0 | 0.59 | 0 | 0 | 0 |  | Dark blue stripe on the bottom of vessel,Fustat
ALX129 |  | Purple |  | 2.81 | 6.2 | 6.79 | 2.28 | 2.87 | 0.11 | 0 | 0 | 0 | 0.02 | 0 | 0.1 | 0 |  | Purple stripe on white concave bottom of vessel,Fustat
ALX130 | CC | Transparent | AL | 2.72 | 7.5 | 4.27 | 2.83 | 0 | 0.17 | 0 | 0 | 0 | 0 | 0 | 0 | 0 |  | Greenish white concave bottom of cream body vessel,Fustat
ALX130 |  | Dark blue |  | 2.21 | 8.2 | 6.14 | 3.01 | 0.09 | 1.89 | 0.38 | 0 | 0 | 0 | 0 | 0 | 0 |  | Turquoise blue band on the white bottom of vessel,Fustat
ALX130 |  | Purple |  | 1.7 | 7.7 | 4.31 | 2.97 | 3.11 | 0.39 | 0.12 | 0 | 0 | 0.03 | 0 | 0 | 0 |  | Purple design on white bottom of vessel,Fustat
ALX131 | Q | Green (>0.5% Cu) | LLA | 2.83 | 6.2 | 3.91 | 2.29 | 0 | 0.53 | 0 | 0 | 0 | 0 | 0.05 | 0 | 0 |  | Greenish white concave side of bowl,Fustat
ALX131 |  | Turquoise/blue |  | 2 | 5.7 | 7.02 | 2.53 | 0.24 | 1.47 | 0.16 | 0.01 | 0 | 0.08 | 0.06 | 0 | 0 |  | Turquoise blue stripe on concave side of bowl,Fustat
ALX131 |  | Dark blue |  | 2.79 | 6.8 | 5.67 | 2.87 | 0.24 | 1.07 | 0 | 0.39 | 0 | 0.6 | 0.01 | 0 | 0 |  | Dark blue streak on concave side of bowl,Fustat
ALX131 |  | Purple |  | 2.09 | 5.1 | 4.38 | 2.12 | 2.57 | 0.56 | 0 | 0 | 0 | 0 | 0 | 0 | 0 |  | Purple band along the edge on concave side of bowl,Fustat
ALX132 | Q | Green (<0.5% Cu) | AL | 1.27 | 6.9 | 2.94 | 3 | 0.08 | 0.33 | 0 | 0 | 0 | 0 | 0 | 0 | 0 |  | Greenish white concave side of cream body bowl,Fustat
ALX132 |  | Turquoise/blue |  | 1.36 | 6.8 | 3.52 | 2.99 | 0.07 | 1.61 | 0.99 | 0 | 0 | 0.03 | 0 | 0 | 0 |  | Turquoise blue flower on concave side of bowl,Fustat
ALX132 |  | Dark blue |  | 1.52 | 5.9 | 4 | 3.15 | 0.18 | 0.92 | 0 | 0.42 | 0 | 0.52 | 0 | 0 | 0 |  | Indigo blue flower on white concave side of bowl,Fustat
ALX132 |  | Purple |  | 0.94 | 5.5 | 4.53 | 2.8 | 3.79 | 0.19 | 0 | 0 | 0 | 0.1 | 0 | 0 | 0 |  | Purple band along the edge on concave side of bowl,Fustat
ALX133 | CC | White | LLA | 1.42 | 8 | 4.28 | 2.4 | 0.08 | 0.05 | 0.05 | 0 | 0 | 0 | 0 | 0 | 0 |  | White bottom of tan body bowl,Fustat
ALX133 |  | Green (<0.5% Cu) |  | 4.25 | 9.8 | 5.31 | 4.48 | 0.04 | 0.22 | 0 | 0 | 0 | 0.08 | 0 | 0 | 0 |  | Greenish exterior base area of bowl,Fustat
ALX133 |  | Purple |  | 1.09 | 7.7 | 5.04 | 2.41 | 3.32 | 0.11 | 0.09 | 0 | 0 | 0 | 0 | 0 | 0 |  | Purple design on concave bottom of bowl,Fustat
ALX134 | CC | White | AL | 1.38 | 6.2 | 5.2 | 2.68 | 0 | 0.07 | 0 | 0 | 0 | 0 | 0.05 | 0 | 0 |  | White concave side of tan body vessel,Fustat
ALX134 |  | Dark blue |  | 1.72 | 6.2 | 5.97 | 1.96 | 0.12 | 0.36 | 0 | 0.31 | 0 | 0.68 | 0.02 | 0 | 0 |  | Indigo blue design on white concave side of vessel,Fustat
ALX134 |  | Purple |  | 1.38 | 5.3 | 8.1 | 1.93 | 1.76 | 0.14 | 0 | 0 | 0 | 0.03 | 0.01 | 0 | 0.08 |  | Purple design on white concave side of vessel,Fustat
ALX135 | CC | Yellow (PbSb) | LA | 28.5 | 4 | 1.18 | 1.66 | 0 | 0 | 0.44 | 0 | 0 | 0 | 0 | 1.13 | 0 |  | Bright yellow rim of red body bowl,Fustat
ALX135 |  | Green (>0.5% Cu) |  | 26.95 | 4.8 | 3.42 | 1.56 | 0 | 1.37 | 0.62 | 0 | 0 | 0 | 0 | 0 | 0 |  | Pale green drip on yellow splash on convex side of bowl,Fustat
ALX136 | CC | White | LA-TO | 27.62 | 6.3 | 5.25 | 1.5 | 0 | 0.08 | 8.98 | 0 | 0 | 0 | 0 | 0 | 0 |  | Bright white concave side of tan body vessel,Fustat
ALX136 |  | Turquoise/blue |  | 30.98 | 8.2 | 5.55 | 1.51 | 0 | 1.83 | 3.79 | 0 | 0 | 0 | 0 | 0 | 0 |  | Aqua blue splash on white concave side of vessel,Fustat
ALX136 |  | Purple |  | 28.16 | 7.8 | 4.73 | 1.34 | 1.8 | 0.47 | 8 | 0 | 0 | 0 | 0 | 0 | 0 |  | Purple splash on green and white zone of concave side of vessel,Fustat
ALX137 | CC | Yellow | HL-TO | 45.56 | 18.4 | 7.64 | 2.59 | 0 | 0 | 6.42 | 0 | 0 | 0 | 0 | 0 | 0.12 |  | White concave side of of tan body bowl,Fustat
ALX137 |  | Turquoise/blue |  | 40.6 | 12.2 | 4.06 | 2.13 | 0 | 3.76 | 9.61 | 0 | 0 | 0 | 0 | 0 | 0 |  | Blue stripe on white concave side of bowl,Fustat
ALX137 |  | Purple |  | 48.97 | 15.2 | 7.25 | 3.18 | 2.81 | 0.41 | 3.15 | 0 | 0 | 0 | 0 | 0 | 0 |  | Purple streak on white concave side of bowl,Fustat
ALX138 | CC | White | LA-TO | 31.46 | 7 | 1.83 | 1.45 | 0 | 0.13 | 9.89 | 0 | 0 | 0 | 0 | 0 | 0 |  | Greenish white concave side of yellow body bowl,Fustat
ALX138 |  | Green (>0.5% Cu) |  | 28.99 | 8.6 | 3.46 | 1.35 | 0 | 6.68 | 0.5 | 0 | 0 | 0 | 0 | 0 | 0 |  | Thick green glaze drip on concave side of bowl,Fustat
ALX139 | CC | White | HL-TO | 44.25 | 2.5 | 1.38 | 0.94 | 0 | 0.29 | 4.3 | 0 | 0 | 0 | 0 | 0 | 0 |  | Greenish white concave side of red body bowl,Fustat
ALX139 |  | Green (>0.5% Cu) |  | 51.64 | 5.5 | 7.37 | 1.12 | 0 | 5.17 | 0.38 | 0 | 0 | 0 | 0 | 0 | 0 |  | Green drip along the rim of red body bowl,Fustat
ALX139 |  | Purple |  | 64.92 | 4.5 | 4.67 | 1.11 | 2.1 | 2.03 | 0.86 | 0.06 | 0 | 0 | 0 | 0 | 0 |  | Purple drip on white concave side of bowl,Fustat
ALX140 | NC | Green (>0.5% Cu) | HL-TO | 40.98 | 4.5 | 3.74 | 0.63 | 0.17 | 6.33 | 3.38 | 0 | 0 | 0.12 | 0 | 0 | 0 |  | Dark green surface of red body vessel,Fustat
ALX140 |  | Green (>0.5% Cu) |  | 42.77 | 6 | 3.99 | 0.69 | 0.23 | 1.45 | 8.73 | 0 | 0 | 0 | 0 | 0 | 0 |  | Greenish white clearing surrounded by green on flat side of vessel,Fustat
ALX141 | CC | White | HL-TO | 50.75 | 17.8 | 1.66 | 0.56 | 0 | 0.08 | 15.31 | 0 | 0 | 0 | 0 | 0 | 0 |  | White convex side of red body vessel,Fustat
ALX141 |  | Green (>0.5% Cu) |  | 62.36 | 0 | 4.8 | 0.65 | 0 | 4.66 | 3.12 | 0 | 0 | 0 | 0 | 0 | 0 |  | Dark green streak on concave side of vessel,Fustat
ALX142 | CC | White | HL-TO | 59.33 | 5.6 | 2.27 | 0.83 | 0 | 0 | 4.6 | 0 | 0 | 0 | 0 | 0 | 0 |  | White lip area of red body vessel,Fustat
ALX142 |  | Yellow |  | 65.73 | 6 | 2.34 | 4.73 | 0 | 0 | 0.79 | 0 | 0 | 0 | 0 | 0 | 0 |  | Ochre spot on white lip of vessel,Fustat
ALX142 |  | Green (>0.5% Cu) |  | 64.29 | 8.6 | 2.09 | 0.65 | 0 | 4.25 | 3.48 | 0 | 0 | 0 | 0 | 0 | 0 |  | Green stain on white lip area of vessel,Fustat
ALX143 | CC | Transparent | HL-TO | 53.91 | 4.3 | 1.03 | 0.55 | 0 | 0 | 0 | 0 | 0 | 0 | 0 | 0 | 0 |  | Thin tan glaze on the outer base area of red body dish,Fustat
ALX143 |  | White |  | 53.9 | 13 | 1.84 | 0.41 | 0 | 0 | 12.24 | 0 | 0 | 0 | 0 | 0 | 0 |  | White patch on concave bottom inside of polychrome dish,Fustat
ALX143 |  | Yellow (PbSb) |  | 59.41 | 4.6 | 4.45 | 3.29 | 0 | 0 | 0 | 0 | 0 | 0 | 0 | 2 | 0 |  | Yellow stripe on concave side of polychrome dish,Fustat
ALX143 |  | Green (PbSb) |  | 62.15 | 6.2 | 4.84 | 1.53 | 0 | 2.62 | 0 | 0 | 0 | 0.3 | 0 | 1.93 | 0 |  | Pale green triangle on concave side of polychrome dish,Fustat
ALX143 |  | Turquoise/blue |  | 52.35 | 7.8 | 9.98 | 1.25 | 0 | 2.29 | 12.4 | 0 | 0 | 0.56 | 0 | 0 | 0 |  | Blue triangle on the bottom (inside) of polychrome dish,Fustat
ALX143 |  | Brown |  | 55.56 | 5.1 | 4.12 | 1.31 | 1.99 | 0 | 0 | 0 | 0 | 0 | 0 | 0 | 0 |  | Brown design on concave side of polychrome dish,Fustat
ALX144 | CC | Transparent | HL-TO | 42.27 | 4.5 | 1.63 | 0.97 | 0.12 | 0 | 0 | 0 | 0 | 0.14 | 0 | 0 | 0 |  | Undecorated greenish/beige coarse convex side of red body vessel,Fustat
ALX144 |  | White |  | 49.02 | 13.6 | 1.57 | 0.59 | 0 | 0 | 8.57 | 0 | 0 | 0 | 0 | 0 | 0 |  | White zone on concave side of polychrome vessel,Fustat
ALX144 |  | Yellow (PbSb) |  | 62.76 | 2.4 | 4.25 | 3.4 | 0 | 0 | 0 | 0 | 0 | 0 | 0 | 2.61 | 0 |  | Broad yellow band on concave side of polychrome vessel,Fustat
ALX144 |  | Green (PbSb) |  | 55.12 | 15.6 | 6.79 | 1.56 | 0 | 0.63 | 0 | 0 | 0 | 0.11 | 0 | 1.42 | 0 |  | Pale green area near the edge of polychrome vessel (reddish body),Fustat
ALX144 |  | Brown |  | 41.1 | 9.8 | 5.1 | 1.22 | 3.5 | 0 | 1.6 | 0 | 0 | 0.02 | 0 | 0 | 0 |  | Brown stain on concave side of polychrome vessel,Fustat
ALX145 | CC | White | LA-TO | 28.54 | 12.7 | 4.69 | 1.34 | 0 | 0 | 13.56 | 0 | 0 | 0 | 0 | 0 | 0 |  | Broad white band on concave side of polychrome vessel,Fustat
ALX145 |  | Yellow (PbSb) |  | 41.74 | 11.2 | 5.77 | 4.68 | 0 | 0 | 0 | 0 | 0 | 0.02 | 0 | 1.78 | 0 |  | Broad yellow band on concave side of polychrome vessel,Fustat
ALX145 |  | Green (PbSb) |  | 31.37 | 12.1 | 7.51 | 3.49 | 0 | 0.52 | 3.24 | 0 | 0 | 0.12 | 0 | 1.12 | 0 |  | Greyish pale green coarse convex side of tan body vessel,Fustat
ALX145 |  | Brown |  | 34.21 | 15.9 | 4.11 | 2.47 | 6.29 | 0.2 | 0.85 | 0 | 0 | 0 | 0 | 0.88 | 0 |  | Thin brown band on concave side of polychrome vessel,Fustat
ALX146 | CC | Transparent | HL-TO | 47.97 | 12.7 | 3.69 | 3.13 | 0 | 0 | 0 | 0 | 0 | 0.08 | 0.37 | 0.73 | 0 |  | Honey colored glaze drip on coarse convex side of red body vessel,Fustat
ALX146 |  | White |  | 6.04 | 7.1 | 2.11 | 1.13 | 0 | 0.09 | 6.21 | 0 | 0 | 0 | 0 | 0 | 0 |  | White band on concave side of polychrome vessel,Fustat
ALX146 |  | Yellow (PbSb) |  | 13.73 | 7.1 | 4.17 | 1.63 | 0 | 0.05 | 0.61 | 0 | 0 | 0 | 0 | 2.31 | 0 |  | Yellow patch surrounded by green on concave side of polychrome vessel,Fusta
ALX146 |  | Yellow (PbSb) |  | 53.81 | 3.3 | 3.05 | 3.65 | 0 | 0 | 0 | 0 | 0 | 0 | 0 | 1.46 | 0 |  | Orange streak between brown on concave side of polychrome vessel,Fustat
ALX146 |  | Green (PbSb) |  | 56.45 | 9.5 | 4.03 | 0.77 | 0 | 1.79 | 0 | 0 | 0 | 0 | 0 | 1.65 | 0 |  | Broad green band on concave side of polychrome vessel,Fustat
ALX146 |  | Brown |  | 55.25 | 19.6 | 4.25 | 1.62 | 1.66 | 1.13 | 0 | 0 | 0 | 0.07 | 0 | 0 | 0 |  | Dark brown stripe on concave side of polychrome vessel,Fustat
ALX147 | CC | Yellow (PbSb) | LA | 36.74 | 3 | 2.37 | 1.63 | 0 | 0 | 0 | 0 | 0 | 0 | 0 | 0.7 | 0 |  | Yellow-green band on concave side of polychrome vessel,Fustat
ALX147 |  | Green (<0.5% Cu) |  | 36.25 | 3.8 | 3.49 | 1.35 | 0 | 0.24 | 0 | 0 | 0 | 0 | 0 | 0 | 0 |  | Greyish green coarse convex side of red body polychrome vessel,Fustat
ALX147 |  | Brown |  | 45.76 | 10.8 | 3.91 | 1.5 | 2.68 | 0 | 0 | 0 | 0 | 0 | 0 | 0 | 0 |  | Chocolate brown band near the lip of polychrome vessel,Fustat
ALX148 | CC | White | LA-TO | 20.4 | 5 | 1.47 | 0.98 | 0 | 0.12 | 5.61 | 0 | 0 | 0.11 | 0 | 0 | 0 |  | White blue-tinged band on inner concave side of polychrome vessel,Fustat
ALX148 |  | Green (<0.5% Cu) |  | 23.82 | 5.6 | 3.5 | 3.94 | 0 | 0.44 | 0.35 | 0 | 0 | 0 | 0 | 0 | 0 |  | Greyish green coarse outer convex side of greenish body faience,Fustat
ALX148 |  | Green (>0.5% Cu) |  | 25.16 | 8.3 | 3.68 | 3.11 | 0 | 3.44 | 0.49 | 0 | 0 | 0.36 | 0 | 0 | 0 |  | Clear dark green triangle on convex side of polychrome vessel,Fustat
ALX148 |  | Turquoise/blue |  | 26.86 | 5.3 | 2.89 | 1.46 | 0 | 3.34 | 6.74 | 0 | 0 | 0.13 | 0 | 0 | 0 |  | Aqua blue band on convex side of polychrome vessel,Fustat
ALX148 |  | Brown |  | 24.9 | 6.3 | 2.45 | 2.79 | 2.96 | 0.29 | 0 | 0 | 0 | 0 | 0 | 0 | 0 |  | Dark brown band on convex side of polychrome vessel,Fustat
ALX149 | CC | Transparent | HL | 43.84 | 5.9 | 2.38 | 1.7 | 0 | 0 | 0 | 0 | 0 | 0.01 | 0.29 | 0 | 0 |  | Coarse greyish outer surface side of red body polychrome vessel,Fustat
ALX149 |  | Green (PbSb) |  | 59.07 | 10.9 | 4.85 | 1.22 | 0 | 1.28 | 0 | 0 | 0 | 0.12 | 0 | 1.03 | 0 |  | Clear green band near the rim of polychrome vessel,Fustat
ALX149 |  | Brown |  | 53.07 | 6.7 | 3.82 | 1.62 | 3.2 | 0 | 0 | 0 | 0 | 0.1 | 0 | 0 | 0 |  | Dark brown band near the rim of polychrome vessel,Fustat
ALX150 | CC | Transparent | HL | 46.35 | 10.8 | 2.24 | 1.26 | 0 | 0.09 | 0 | 0 | 0 | 0 | 0 | 0 | 0 |  | Coarse olive undecorated concave side of red body vessel,Fustat
ALX150 |  | Yellow (PbSb) |  | 57.44 | 7.7 | 3.24 | 3.49 | 0 | 0.09 | 0 | 0 | 0 | 0.12 | 0 | 2.18 | 0 |  | Yellow band on convex side of polychrome vessel,Fustat
ALX150 |  | Brown |  | 56.73 | 20.9 | 4.22 | 2.14 | 1.54 | 1.1 | 0 | 0 | 0 | 0.07 | 0 | 0.51 | 0 |  | Brown band on convex side of polychrome vessel,Fustat
ALX151 | CC | Transparent | HL-TO | 59.1 | 8.9 | 0.81 | 4.15 | 0 | 0 | 0.54 | 0 | 0 | 0 | 0 | 0 | 0 |  | Ochre spot on concave side of polychrome vessel,Fustat
ALX151 |  | White |  | 37.76 | 21.7 | 4.67 | 0.77 | 0 | 0.29 | 11.77 | 0 | 0 | 0 | 0 | 0 | 0 |  | Small white area surrounded by green on the bottom of bowl,Fustat
ALX151 |  | Yellow (PbSb) |  | 46.54 | 2.1 | 2.23 | 2.65 | 0 | 0.23 | 0.88 | 0 | 0 | 0 | 0 | 2.03 | 0 |  | Bright orange spot on the bottom of polychrome vessel,Fustat
ALX151 |  | Green (PbSb) |  | 51.93 | 12.1 | 3.45 | 0.95 | 0 | 1.29 | 0.76 | 0 | 0 | 0.08 | 0 | 1.32 | 0 |  | Mixed yellow/green convex exterior of red body polychrome bowl,Fustat
ALX151 |  | Green (>0.5% Cu) |  | 53.65 | 7.1 | 2.21 | 0.76 | 0 | 3.92 | 2.54 | 0 | 0 | 0.1 | 0 | 0 | 0 |  | Green spot on the bottom inside of polychrome vessel,Fustat
ALX151 |  | Black (Cr) |  | 57.93 | 8 | 1.6 | 0.66 | 0.73 | 0.6 | 1.95 | 0 | 0 | 0.2 | 0 | 0.44 | 0 |  | Black patch on yellow/green exterior base area of bowl,Fustat
ALX152 | CC | Transparent | HL-TO | 53.29 | 4.6 | 3.41 | 0.86 | 0 | 0.2 | 0 | 0 | 0 | 0.11 | 0 | 0 | 0 |  | Undecorated coarse pale greyish green convex side of polychrome vessel,Fust
ALX152 |  | White |  | 44.26 | 12.2 | 0.81 | 0.49 | 0 | 0 | 8.75 | 0 | 0 | 0 | 0 | 0 | 0 |  | White band on concave side of polychrome vessel,Fustat
ALX152 |  | Green (PbSb) |  | 54.94 | 3.8 | 12.41 | 0.47 | 0 | 1.61 | 0 | 0 | 0 | 0 | 0 | 1.14 | 0 |  | Green band on concave side of polychrome vessel,Fustat
ALX152 |  | Purple |  | 56.64 | 14.1 | 3.19 | 0.71 | 2.94 | 0 | 0 | 0 | 0 | 0.13 | 0 | 0 | 0 |  | Purple streak on concave side of polychrome tan body vessel,Fustat
ALX153 | CC | Transparent | LA-TO | 23.96 | 2.3 | 2.5 | 0.49 | 0 | 0.14 | 0 | 0 | 0 | 0.07 | 0 | 0 | 0 |  | Bluish drip on white convex side of polychrome vessel,Fustat
ALX153 |  | White |  | 21.26 | 7.3 | 3.92 | 1.62 | 0 | 0.07 | 4.43 | 0 | 0 | 0.05 | 0 | 0 | 0 |  | Undecorated white coarse convex side of red body vessel,Fustat
ALX153 |  | Turquoise |  | 27.73 | 13.6 | 4.09 | 1.96 | 0 | 2.88 | 6.15 | 0 | 0 | 0.12 | 0 | 0 | 0 |  | Pale turquoise stripe on concave side of polychrome vessel,Fustat
ALX153 |  | Brown |  | 26.48 | 5.3 | 2.87 | 2.16 | 2.52 | 0.97 | 1.9 | 0 | 0 | 0 | 0 | 0 | 0 |  | Purple-brown band on concave side of polychrome vessel,Fustat
ALX154 | CC | Transparent | HL-TO | 32.85 | 1.4 | 2.16 | 0.75 | 0 | 0.08 | 0 | 0 | 0 | 0.05 | 0 | 0 | 0 |  | Large olive drip at the base of red body polychrome vessel,Fustat
ALX154 |  | White |  | 61.76 | 12 | 1.29 | 1.09 | 0 | 0 | 6.52 | 0 | 0 | 0.18 | 0 | 0 | 0 |  | White band on the bottom of polychrome vessel,Fustat
ALX154 |  | Yellow (PbSb) |  | 44.92 | 2.4 | 2.05 | 1.96 | 0 | 0 | 0 | 0 | 0 | 0 | 0 | 0.67 | 0 |  | Bright yellow patch on the bottom inside of polychrome vessel,Fustat
ALX154 |  | Green (PbSb) |  | 43.64 | 0 | 2.5 | 1.15 | 0 | 1.31 | 0 | 0 | 0 | 0 | 0 | 0.52 | 0 |  | Clear pale green patch on concave side of polychrome vessel,Fustat
ALX154 |  | Turquoise/blue |  | 44.5 | 6.8 | 1.8 | 0.38 | 0 | 2.74 | 3.93 | 0 | 0 | 0.09 | 0 | 0 | 0 |  | Bright blue triangle on concave side of polychrome vessel,Fustat
ALX154 |  | Brown |  | 44.54 | 2.5 | 3.31 | 1.01 | 1.13 | 0 | 0 | 0 | 0 | 0.07 | 0 | 0 | 0 |  | Purple/brown streak on concave side of polychrome vessel,Fustat
ALX155 | CC | White | HL-TO | 35.22 | 4.9 | 1.66 | 0.41 | 0 | 0 | 6.49 | 0 | 0 | 0 | 0 | 0 | 0 |  | White patch on the bottom inside of polychrome vessel,Fustat
ALX155 |  | Yellow (PbSb) |  | 54.13 | 5.9 | 4.28 | 2.71 | 0 | 0 | 0 | 0 | 0 | 0.03 | 0 | 1.42 | 0 |  | Pale yellow convex side of red body polychrome vessel,Fustat
ALX155 |  | Green (PbSb) |  | 66.14 | 3.2 | 4.5 | 0.76 | 0 | 3.08 | 0 | 0 | 0 | 0.23 | 0 | 1.66 | 0 |  | Yellow green streak on the bottom of polychrome vessel,Fustat
ALX155 |  | Turquoise/blue |  | 36.47 | 2.9 | 1.07 | 0.41 | 0 | 1.22 | 6.22 | 0 | 0 | 0.33 | 0 | 0 | 0 |  | Blue streak on the bottom of polychrome vessel,Fustat
ALX155 |  | Brown |  | 54.18 | 6.2 | 2.44 | 1.01 | 1.67 | 0 | 0 | 0 | 0 | 0 | 0 | 0 | 0 |  | Dark brown streak on the bottom of polychrome vessel,Fustat
ALX156 | Q | White | AL | 0 | 3.4 | 6.77 | 0.62 | 0 | 0.03 | 0 | 0 | 0 | 0.03 | 0 | 0 | 0 |  | Greenish white convex side of white body vessel,Fustat
ALX156 |  | Dark blue |  | 0.83 | 11.5 | 40.63 | 11.82 | 0 | 0.68 | 0.51 | 0.82 | 0 | 1.6 | 0 | 0 | 0 |  | Blue underglaze seen edgewise(core-underglaze-glaze interface),Fustat | 0.09% | Br also detected
ALX156 |  | Black (Cr) |  | 0 | 2.2 | 5.54 | 2.47 | 0 | 0.03 | 0 | 0 | 0 | 0 | 0 | 0 | 0.41 |  | Black underglaze seen edgewise(core-underglaze-glaze interface),Fustat
ALX157 | Q | Transparent | AL | 0 | 3 | 10.31 | 0.48 | 0 | 0.03 | 0 | 0 | 0 | 0 | 0 | 0 | 0 |  | Translucent bluish glaze on white body vessel,Fustat
ALX157 |  | Dark blue |  | 0 | 1.9 | 7.44 | 0.6 | 0.03 | 0 | 0 | 0.09 | 0 | 0 | 0.14 | 0.02 | 0 |  | Blue underglaze seen edgewise(core-underglaze-glaze interface),Fustat
ALX157 |  | Black (Cr) |  | 0.03 | 2.2 | 9.66 | 1.06 | 0 | 0 | 0.01 | 0 | 0 | 0 | 0 | 0 | 1.22 |  | Black underglaze seen edgewise(core-underglaze-glaze interface),Fustat
ALX158 | Q | Transparent | AL | 0 | 2.9 | 8.79 | 0.56 | 0 | 0.12 | 0 | 0 | 0 | 0 | 0 | 0 | 0 |  | Translucent glaze on concave side of white body vessel,Fustat
ALX158 |  | Dark blue |  | 0.03 | 1.4 | 7.54 | 0.83 | 0 | 0.05 | 0.02 | 0.08 | 0 | 0.05 | 0 | 0 | 0.04 |  | Blue underglaze seen edgewise(core-underglaze-glaze interface),Fustat
ALX158 |  | Red |  | 0 | 1.5 | 7.74 | 1.44 | 0 | 0.01 | 0 | 0 | 0 | 0 | 0 | 0.03 | 0.15 |  | Red underglaze seen edgewise(core-underglaze-glaze interface),Fustat
ALX158 |  | Black (Cr) |  | 0 | 1.1 | 6.9 | 0.89 | 0 | 0.02 | 0 | 0 | 0 | 0 | 0 | 0.04 | 0.64 |  | Black underglaze seen edgewise(core-underglaze-glaze interface),Fustat
ALX159 | Q | Transparent | AL | 0 | 4.8 | 6.47 | 0.58 | 0 | 0.07 | 0 | 0 | 0 | 0 | 0 | 0 | 0 |  | Translucent glaze on concave undecorated side of tan body vessel,Fustat
ALX159 |  | Dark blue |  | 0.07 | 2.9 | 7.05 | 1.04 | 0 | 0.05 | 0.02 | 0.05 | 0 | 0.21 | 0 | 0 | 0 |  | Blue underglaze seen edgewise(core-underglaze-glaze interface),Fustat
ALX159 |  | Red |  | 0 | 2.9 | 6.12 | 9.54 | 0 | 0.02 | 0.03 | 0 | 0 | 0.01 | 0 | 0 | 0.22 |  | Red underglaze seen edgewise(core-underglaze-glaze interface),Fustat
ALX159 |  | Black (Cr) |  | 0 | 2.8 | 7.1 | 2.51 | 0 | 0.02 | 0 | 0 | 0 | 0.02 | 0 | 0 | 0.19 |  | Black underglaze seen edgewise(core-underglaze-glaze interface),Fustat
ALX160 | Q | White | AL | 2.53 | 2.4 | 8.94 | 0.41 | 0 | 0.08 | 0 | 0 | 0 | 0 | 0 | 0 | 0 |  | White decorated convex side of white body vessel,Fustat
ALX160 |  | Red |  | 1.54 | 1.8 | 8.06 | 2.46 | 0 | 0.06 | 0 | 0 | 0 | 0 | 0 | 0 | 0 |  | Red underglaze seen edgewise(core-underglaze-glaze interface),Fustat
ALX160 |  | Black (Cr) |  | 1.28 | 1.4 | 7.91 | 2.01 | 0 | 0.08 | 0 | 0.01 | 0 | 0 | 0 | 0 | 1.29 |  | Black underglaze seen edgewise(core-underglaze-glaze interface),Fustat
ALX161 | Q | Transparent | AL | 0 | 3.3 | 7.99 | 0.61 | 0 | 0.1 | 0 | 0 | 0 | 0 | 0 | 0 | 0 |  | Translucent glaze on convex side of white body vessel,Fustat
ALX161 |  | Turquoise/blue |  | 0.02 | 2.5 | 8.22 | 1.14 | 0 | 1.24 | 0.05 | 0 | 0 | 0.02 | 0 | 0.05 | 0.08 |  | Turquoise underglaze seen edgewise(core-underglaze-glaze interface),Fustat
ALX161 |  | Dark blue |  | 0.08 | 2.1 | 5.64 | 1.2 | 0 | 0.07 | 0.02 | 0.14 | 0 | 0.3 | 0 | 0 | 0 |  | Indigo underglaze seen edgewise(core-underglaze-glaze interface),Fustat
ALX161 |  | Black (Cr) |  | 0.01 | 1.7 | 5.55 | 0.72 | 0 | 0.02 | 0 | 0 | 0 | 0 | 0 | 0 | 0.6 |  | Black underglaze seen edgewise(core-underglaze-glaze interface),Fustat
ALX162 | Q | Transparent | AL | 0.1 | 2.8 | 4 | 0.57 | 0 | 0 | 0 | 0 | 0 | 0 | 0 | 0 | 0 |  | Translucent glaze on uncolored side of white body vessel,Fustat
ALX162 |  | Dark blue |  | 0.32 | 3 | 4.39 | 3.17 | 0 | 0.41 | 0 | 0.89 | 0 | 1.11 | 0 | 0 | 0.07 |  | Indigo underglaze seen edgewise(core-underglaze-glaze interface),Fustat
ALX162 |  | Black (Cr) |  | 0.04 | 1 | 5.62 | 0.69 | 0 | 0 | 0 | 0 | 0 | 0 | 0 | 0 | 0.59 |  | Black underglaze seen edgewise(core-underglaze-glaze interface),Fustat
ALX163 | Q | Transparent | AL | 0 | 2.8 | 8.38 | 0.25 | 0 | 0 | 0 | 0 | 0 | 0.02 | 0 | 0 | 0 |  | Accumulation of translucent glaze along the base of white body bowl,Fustat
ALX163 |  | Dark blue |  | 0 | 2.2 | 7.46 | 0.91 | 0 | 0 | 0 | 0.12 | 0 | 0 | 0.17 | 0 | 0 |  | Indigo underglaze seen edgewise(core-underglaze-glaze interface),Fustat
ALX163 |  | Black (Cr) |  | 0 | 1.7 | 5.52 | 0.9 | 0 | 0.01 | 0 | 0 | 0 | 0.02 | 0 | 0 | 1.78 |  | Black underglaze seen edgewise(core-underglaze-glaze interface),Fustat
ALX164 | Q | Transparent | AL | 0 | 2.7 | 0 | 0.38 | 0 | 0 | 0 | 0 | 0 | 0 | 0 | 0 | 0 |  | Translucent glaze on concave side of white body vessel,Fustat
ALX164 |  | Dark blue |  | 0.04 | 2.6 | 5.7 | 1.26 | 0 | 0.04 | 0.01 | 0.1 | 0 | 0.17 | 0 | 0.03 | 0 |  | Indigo underglaze seen edgewise(core-underglaze-glaze interface),Fustat
ALX164 |  | Red |  | 0 | 2.6 | 8.17 | 3.44 | 0 | 0 | 0 | 0 | 0 | 0 | 0 | 0 | 0.08 |  | Red-brown underglaze seen edgewise(core-underglaze-glaze interface),Fustat
ALX164 |  | Black (Cr) |  | 0 | 1.6 | 5.83 | 1.02 | 0 | 0 | 0 | 0 | 0 | 0 | 0 | 0 | 0.65 |  | Black underglaze seen edgewise(core-underglaze-glaze interface),Fustat
ALX165 | Q | White | AL | 0 | 2.5 | 8.74 | 0.37 | 0 | 0.03 | 0 | 0 | 0 | 0.01 | 0 | 0 | 0 |  | White undecorated convex side of tan body vessel,Fustat
ALX165 |  | Dark blue |  | 0 | 1.9 | 7.78 | 1.69 | 0.02 | 0.03 | 0 | 0.07 | 0 | 0 | 0 | 0 | 0.03 |  | Indigo blue underglaze seen edgewise(core-underglaze-glaze interface),Fusta
ALX165 |  | Red |  | 0 | 2.4 | 15.74 | 0.59 | 0 | 0.02 | 0 | 0 | 0 | 0.02 | 0.01 | 0 | 0 |  | Red underglaze seen edgewise(core-underglaze-glaze interface),Fustat
ALX165 |  | Black (Cr) |  | 0 | 2.1 | 9.03 | 1.18 | 0 | 0 | 0 | 0 | 0 | 0.03 | 0 | 0 | 0.58 |  | Black underglaze seen edgewise(core-underglaze-glaze interface),Fustat
ALX166 | Q | Transparent | AL | 0 | 3.3 | 9.8 | 0.44 | 0 | 0.08 | 0 | 0 | 0 | 0 | 0 | 0 | 0 |  | Translucent glaze on concave side of white body vessel,Fustat
ALX166 |  | Dark blue |  | 0.31 | 3.1 | 8.03 | 2.88 | 0.03 | 0.22 | 0.04 | 0.51 | 0 | 1.36 | 0 | 0.03 | 0.17 |  | Indigo underglaze seen edgewise(core-underglaze-glaze interface),Fustat
ALX166 |  | Red |  | 0 | 1.4 | 13.52 | 3.44 | 0.05 | 0 | 0 | 0 | 0 | 0 | 0.02 | 0 | 0 |  | Red-brown underglaze seen edgewise(core-underglaze-glaze interface),Fustat
ALX166 |  | Black (Cr) |  | 0 | 1.7 | 8.03 | 0.76 | 0 | 0.02 | 0 | 0 | 0 | 0.02 | 0 | 0.02 | 0.68 |  | Black underglaze seen edgewise(core-underglaze-glaze interface),Fustat
ALX167 | Q | Transparent | AL | 0 | 2 | 10.14 | 0.22 | 0 | 0.11 | 0 | 0 | 0 | 0.02 | 0 | 0.07 | 0 |  | Translucent greyish glaze on convex side of tan body vessel,Fustat
ALX167 |  | Red |  | 0.02 | 1.7 | 13.57 | 5.46 | 0 | 0.02 | 0 | 0 | 0 | 0.03 | 0 | 0 | 0.07 |  | Red underglaze seen edgewise(core-underglaze-glaze interface),Fustat
ALX167 |  | Black (Cr) |  | 0 | 1.2 | 6.07 | 0.59 | 0 | 0.02 | 0 | 0 | 0 | 0 | 0 | 0 | 1.45 |  | Black underglaze seen edgewise(core-underglaze-glaze interface),Fustat
ALX168 | Q | Transparent | AL | 0 | 3.8 | 6.34 | 0.71 | 0 | 0.03 | 0 | 0 | 0 | 0.02 | 0 | 0 | 0 |  | Translucent glaze on concave side of white body vessel,Fustat
ALX168 |  | Brown |  | 0 | 3.5 | 6.78 | 3.26 | 0 | 0.08 | 0 | 0 | 0 | 0.02 | 0 | 0 | 0.1 |  | Brown underglaze seen edgewise(core-underglaze-glaze interface),Fustat
ALX168 |  | Black (Cr) |  | 0 | 2.7 | 12.51 | 1.99 | 0 | 0.03 | 0.01 | 0 | 0 | 0.04 | 0 | 0 | 0.33 |  | Black &amp; blue underglaze seen edgewise(core-underglaze-glaze interface),Fust
ALX169 | Q | Transparent | AL | 0 | 3.1 | 3.46 | 0.39 | 0 | 0.01 | 0 | 0 | 0 | 0 | 0 | 0 | 0 |  | Translucent glaze on convex side of white body vessel,Fustat
ALX169 |  | Dark blue |  | 0.01 | 2.5 | 7.98 | 2.86 | 0 | 0.02 | 0 | 0.16 | 0 | 0.02 | 0.15 | 0 | 0 |  | Blue underglaze seen edgewise(core-underglaze-glaze interface),Fustat
ALX169 |  | Red |  | 0.01 | 2.9 | 7.06 | 3.32 | 0.02 | 0.04 | 0.01 | 0 | 0 | 0 | 0 | 0 | 0.04 |  | Red underglaze seen edgewise(core-underglaze-glaze interface),Fustat
ALX169 |  | Black (Cr) |  | 0 | 2.5 | 6.43 | 1.38 | 0.03 | 0 | 0 | 0 | 0 | 0 | 0 | 0 | 1.01 |  | Black underglaze seen edgewise(core-underglaze-glaze interface),Fustat
ALX170 | Q | White | AL | 2.48 | 2.2 | 8.12 | 0.39 | 0 | 0.13 | 0 | 0 | 0 | 0.02 | 0 | 0 | 0 |  | White area on the decorated convex side of vessel,Fustat
ALX170 |  | Red |  | 1.34 | 1.3 | 6.91 | 1.56 | 0 | 0.03 | 0 | 0 | 0 | 0 | 0 | 0 | 0.27 |  | Red-brown underglaze seen edgewise(core-underglaze-glaze interface),Fustat
ALX170 |  | Black (Cr) |  | 0.7 | 0.7 | 9.22 | 1.33 | 0.01 | 0.02 | 0 | 0.03 | 0 | 0 | 0.04 | 0 | 0.87 |  | Black underglaze seen edgewise(core-underglaze-glaze interface),Fustat
ALX171 | Q | Transparent | AL | 0 | 2.9 | 7.72 | 0.4 | 0 | 0.06 | 0 | 0 | 0 | 0 | 0 | 0 | 0 |  | Translucent glaze on convex side of white body vessel,Fustat
ALX171 |  | Green (<0.5% Cu) |  | 0.03 | 1.8 | 4.59 | 0.74 | 0 | 0.02 | 0 | 0.07 | 0 | 0.25 | 0 | 0 | 0 |  | Indigo underglaze seen edgewise(core-underglaze-glaze interface),Fustat
ALX171 |  | Red |  | 0 | 2.1 | 5.65 | 2.93 | 0 | 0.05 | 0 | 0 | 0 | 0 | 0 | 0 | 0.1 |  | Red underglaze seen edgewise(core-underglaze-glaze interface),Fustat
ALX171 |  | Black (Cr) |  | 0 | 1.4 | 10.93 | 1.09 | 0 | 0.03 | 0 | 0 | 0 | 0 | 0 | 0 | 1.37 |  | Black underglaze seen edgewise(core-underglaze-glaze interface),Fustat
ALX172 | Q | Green (>0.5% Cu) | LA-TO | 27.41 | 3.3 | 4.52 | 3.02 | 0 | 1.09 | 0.19 | 0 | 0 | 0 | 0 | 0 | 0 |  | Olive green sgraffiato concave side of cream body dish,Fustat
ALX172 |  | Dark blue |  | 27.93 | 3.9 | 2.95 | 2.82 | 0 | 0.81 | 3.97 | 0.32 | 0 | 0 | 0 | 0 | 0 |  | Flat blue (over green) rim area of dish,Fustat
ALX173 | Q | Turquoise/blue | LA-TO | 27.02 | 2.5 | 7.24 | 1.23 | 0 | 3.39 | 6.88 | 0 | 0 | 0.06 | 0 | 0 | 0 |  | Aqua blue convex side of sgraffiato white body bowl,Fustat
ALX174 | Q | Green (<0.5% Cu) | LA-TO | 34.03 | 4.9 | 2.54 | 5.63 | 0 | 0.36 | 0 | 0 | 0 | 0.1 | 0 | 0 | 0 |  | Olive green exterior of white body sgraffiato dish,Fustat
ALX174 |  | Turquoise/blue |  | 28.66 | 4.8 | 2.32 | 2.8 | 0 | 0.93 | 6.62 | 0.07 | 0 | 0.03 | 0 | 0 | 0 |  | Flat blue (over green) rim area of dish,Fustat
ALX175 | Q | White | LA | 19.45 | 2.3 | 2.98 | 0.83 | 0 | 0 | 0 | 0 | 0 | 0 | 0 | 0 | 0 |  | White convex side of white body dish,Fustat
ALX175 |  | Turquoise/blue |  | 20.62 | 2.7 | 3.22 | 2.03 | 0 | 0.05 | 0 | 0.1 | 0 | 0.06 | 0 | 0 | 0 |  | Blue concave side of sgraffiato dish,Fustat
ALX179 | Q | Transparent |  | 0 | 3.3 | 8.96 | 0.54 | 0 | 0.06 | 0 | 0 | 0 | 0 | 0 | 0 | 0 |  | Translucent glaze over white body on concave side of vessel,Fustat
ALX179 |  | Dark blue | AL | 0 | 3.8 | 10.47 | 0.66 | 0.06 | 0.06 | 0 | 0 | 0 | 0.02 | 0.02 | 0 | 0 |  | Dark blue underglaze design (via glaze) on white,Fustat
ALX179 |  | Red |  | 0 | 3.4 | 9.47 | 0.51 | 0.09 | 0.07 | 0 | 0 | 0 | 0 | 0 | 0 | 0 |  | Red underglaze design (via glaze) on white,Fustat
ALX179 |  | Red |  | 0 | 3.2 | 7.56 | 6.37 | 0.05 | 0.01 | 0 | 0 | 0 | 0 | 0 | 0 | 0.03 |  | Red underglaze seen edgewise (core-underglaze-glaze interface),Fustat
ALX179 |  | Black (Fe-Mn) |  | 0 | 3.4 | 9.39 | 0.59 | 0.05 | 0.04 | 0 | 0 | 0 | 0 | 0 | 0 | 0 |  | Black underglaze (via glaze) design on white,Fustat
ALX179 |  | Black (Cr) |  | 0 | 1.7 | 4.07 | 0.42 | 0 | 0.01 | 0.01 | 0 | 0 | 0 | 0 | 0 | 0.37 |  | Black underglaze seen edgewise (core-underglaze-glaze interface),Fustat
ALX180 | Q | Transparent | AL | 0 | 2.4 | 9.3 | 0.27 | 0 | 0 | 0 | 0 | 0 | 0 | 0 | 0.05 | 0 |  | Translucent glaze over white body on undecorated side of vessel,Fustat
ALX180 |  | Dark blue |  | 0 | 2 | 9.7 | 0.29 | 0 | 0.07 | 0.05 | 0 | 0 | 0 | 0.02 | 0 | 0 |  | Dark blue underglaze design (via glaze) on white,Fustat
ALX180 |  | Dark blue |  | 0 | 1.8 | 7.5 | 0.47 | 0 | 0.02 | 0 | 0.06 | 0 | 0 | 0.05 | 0 | 0.16 |  | Indigo underglaze seen edgewise (core-underglaze-glaze interface),Fustat
ALX180 |  | Red |  | 0 | 2.3 | 10.09 | 0.34 | 0 | 0.03 | 0.07 | 0 | 0 | 0 | 0 | 0 | 0 |  | Red underglaze design (via glaze) on white,Fustat
ALX180 |  | Red |  | 0 | 1.4 | 10.12 | 7.49 | 0 | 0 | 0 | 0 | 0 | 0 | 0 | 0 | 0.02 |  | Red underglaze seen edgewise (core-underglaze-glaze interface),Fustat
ALX180 |  | Black (Cr) |  | 0 | 1.9 | 8.75 | 1.2 | 0 | 0.02 | 0 | 0 | 0 | 0 | 0 | 0 | 2.31 |  | Black underglaze seen edgewise (core-underglaze-glaze interface),Fustat
ALX181 | Q | Transparent | AL | 0 | 2.5 | 9.59 | 0.38 | 0 | 0.03 | 0 | 0 | 0 | 0 | 0 | 0 | 0 |  | Translucent glaze over white body on convex side of vessel,Fustat
ALX181 |  | Dark blue |  | 0.02 | 2.3 | 10.39 | 0.37 | 0 | 0.08 | 0.06 | 0 | 0 | 0 | 0 | 0 | 0 |  | Dark blue underglaze design (via glaze) on white body,Fustat
ALX181 |  | Red |  | 0 | 3.1 | 11.32 | 0.45 | 0 | 0.02 | 0.05 | 0 | 0 | 0 | 0.01 | 0 | 0 |  | Red underglaze design (via glaze) on white body,Fustat
ALX181 |  | Red |  | 0 | 2.3 | 8.99 | 6.44 | 0 | 0.04 | 0.01 | 0 | 0 | 0 | 0.02 | 0 | 0.14 |  | Red underglaze seen edgewise (core-underglaze-glaze interface),Fustat
ALX181 |  | Black (Cr) |  | 0 | 1.8 | 8.57 | 1.07 | 0 | 0.03 | 0 | 0 | 0 | 0 | 0 | 0 | 1.8 |  | Black underglaze seen edgewise (core-underglaze-glaze interface),Fustat
ALX182 | Q | Transparent | AL | 0 | 2.1 | 8.27 | 0.36 | 0 | 0.02 | 0 | 0 | 0 | 0 | 0 | 0 | 0 |  | Translucent glaze over white body on concave side of vessel,Fustat
ALX182 |  | Dark blue |  | 0 | 2.2 | 10.55 | 0.6 | 0.05 | 0.13 | 0 | 0.03 | 0 | 0.01 | 0.07 | 0 | 0 |  | Dark blue underglaze design (via glaze) on white body,Fustat
ALX182 |  | Dark blue |  | 0.02 | 1.7 | 6.38 | 1.35 | 0 | 0.07 | 0 | 0.18 | 0 | 0 | 0.1 | 0 | 0 |  | Indigo underglaze seen edgewise (core-underglaze-glaze interface),Fustat
ALX182 |  | Red |  | 0 | 2.7 | 10.11 | 0.49 | 0 | 0.06 | 0 | 0 | 0 | 0.01 | 0.01 | 0 | 0 |  | Red underglaze design (via glaze) on white ground,Fustat
ALX182 |  | Red |  | 0 | 1.3 | 4.05 | 7.1 | 0 | 0 | 0 | 0 | 0 | 0 | 0 | 0 | 0.51 |  | Red underglaze seen edgewise (core-underglaze-glaze interface),Fustat
ALX182 |  | Black (Cr) |  | 0 | 1.3 | 8.35 | 0.98 | 0 | 0.01 | 0 | 0 | 0 | 0 | 0 | 0 | 1.71 |  | Black underglaze seen edgewise (core-underglaze-glaze interface),Fustat
ALX183 | Q | Transparent | AL | 0 | 2.6 | 8.89 | 0.31 | 0 | 0.05 | 0 | 0 | 0 | 0 | 0 | 0 | 0 |  | translucent glaze over white body on convex side of vessel,Fustat
ALX183 |  | Red |  | 0 | 3.3 | 10.59 | 0.38 | 0 | 0.04 | 0 | 0 | 0 | 0.02 | 0 | 0 | 0 |  | Red underglaze design (via glaze) on concave side of vessel,Fustat
ALX183 |  | Red |  | 0.08 | 1.6 | 8.5 | 8.4 | 0 | 0 | 0 | 0.03 | 0 | 0 | 0 | 0.04 | 0 |  | Red underglaze seen edgewise (core-underglaze-glaze interface),Fustat
ALX183 |  | Black (Fe-Mn) |  | 0 | 3 | 9.27 | 0.34 | 0 | 0.04 | 0 | 0 | 0 | 0 | 0 | 0 | 0 |  | Black underglaze design (via glaze) on white ground,Fustat
ALX183 |  | Black (Cr) |  | 0 | 2.7 | 8.84 | 0.9 | 0 | 0.02 | 0 | 0 | 0 | 0.02 | 0 | 0 | 1.21 |  | Black underglaze seen edgewise (core-underglaze-glaze interface),Fustat
ALX184 | Q | Transparent | AL | 0 | 3.3 | 10.53 | 0.4 | 0.08 | 0.41 | 0 | 0 | 0 | 0 | 0 | 0 | 0 |  | Translucent glaze over white body on concave side of vessel,Fustat
ALX184 |  | Dark blue |  | 0 | 2.7 | 9.9 | 0.42 | 0.05 | 0.08 | 0 | 0.02 | 0 | 0.03 | 0.03 | 0 | 0 |  | Dark blue underglaze design (via glaze) on white body,Fustat
ALX184 |  | Dark blue |  | 0.02 | 2.4 | 9.08 | 2.15 | 0.04 | 0.03 | 0 | 0.12 | 0 | 0 | 0.11 | 0 | 0 |  | Indigo underglaze seen edgewise (core-underglaze-glaze interface),Fustat
ALX184 |  | Red |  | 0 | 2.7 | 10.62 | 0.44 | 0.07 | 0.33 | 0 | 0 | 0 | 0 | 0 | 0 | 0 |  | Red underglaze design (via glaze) on white body,Fustat
ALX184 |  | Red |  | 0.02 | 2.8 | 7.92 | 5.85 | 0.02 | 0.11 | 0.02 | 0 | 0 | 0.01 | 0 | 0 | 0 |  | Red underglaze seen edgewise (core-underglaze-glaze interface),Fustat
ALX184 |  | Black (Cr) |  | 0 | 1.7 | 8.13 | 0.94 | 0.02 | 0.01 | 0 | 0 | 0 | 0.02 | 0 | 0 | 1.06 |  | Black underglaze seen edgewise (core-underglaze-glaze interface),Fustat
ALX185 | Q | Transparent | AL | 1.68 | 2.5 | 5.1 | 0.29 | 0 | 0 | 0 | 0 | 0 | 0.01 | 0 | 0 | 0 |  | Translucent glaze over white body on convex side of vessel,Fustat
ALX185 |  | Dark blue |  | 0.85 | 2.1 | 7.93 | 1.19 | 0 | 0 | 0 | 0.11 | 0 | 0 | 0.11 | 0 | 0 |  | Indigo underglaze seen edgewise (core-underglaze-glaze interface),Fustat
ALX185 |  | Dark blue |  | 2.46 | 2.7 | 10.7 | 0.37 | 0 | 0 | 0 | 0 | 0 | 0 | 0 | 0 | 0 |  | Dark blue underglaze design (via glaze) on white body,Fustat
ALX185 |  | Red |  | 1.81 | 2.5 | 7.9 | 0.28 | 0 | 0 | 0 | 0 | 0 | 0 | 0 | 0 | 0 |  | Red underglaze design (via glaze) on white body on concave side,Fustat
ALX185 |  | Black (Cr) |  | 0.88 | 2.5 | 9.02 | 1.67 | 0 | 0 | 0 | 0 | 0 | 0 | 0 | 0 | 2.39 |  | Black underglaze seen edgewise (core-underglaze-glaze interface),Fustat
ALX186 | Q | Turquoise/blue |  | 28.7 | 3.8 | 5.41 | 1.58 | 0 | 6.11 | 0 | 0 | 0 | 0 | 0 | 0 | 0 |  | Green outer convex side of cream body vessel,Fustat
ALX187 | Q | Green (>0.5% Cu) | LA-TO | 16.25 | 2.9 | 5.46 | 2.46 | 0.29 | 4.89 | 2.37 | 0 | 0 | 0 | 0 | 0 | 0 |  | Green convex side of cream body vessel,Fustat
ALX187 |  | Black (Cr) |  | 2.23 | 1 | 3.67 | 1.21 | 0.09 | 0.3 | 0.32 | 0 | 0 | 0 | 0 | 0 | 0.26 |  | Black underglaze seen edgewise (core-underglaze-glaze interface),Fustat
ALX187 |  | Black (Fe-Mn) |  | 13.48 | 1.7 | 4.81 | 2.37 | 0.39 | 3.25 | 1.49 | 0 | 0 | 0 | 0 | 0 | 0 |  | Black underglaze band (via green glaze) on the rim of vessel,Fustat
ALX188 | Q | Turquoise/blue | AL | 0 | 2.6 | 8.84 | 0.18 | 0 | 1.12 | 0.07 | 0 | 0 | 0 | 0 | 0 | 0 |  | Blue outer convex side of white body vessel,Fustat
ALX188 |  | Black (Cr) |  | 0 | 1.8 | 5.59 | 0.41 | 0 | 0.37 | 0 | 0 | 0 | 0.02 | 0 | 0.01 | 0.46 |  | Black underglaze seen edgewise (core-underglaze-glaze interface),Fustat
ALX188 |  | Black (Fe-Mn) |  | 0.05 | 2.9 | 8.85 | 0.2 | 0 | 1.3 | 0 | 0 | 0 | 0 | 0 | 0 | 0 |  | Black underglaze (?) (via blue glaze) on white ground,Fustat
ALX189 | CC | Green (>0.5% Cu) | HL | 47.87 | 12.2 | 3.8 | 1.05 | 0 | 2.61 | 0 | 0 | 0 | 0 | 0 | 0 | 0 |  | Green convex side of white body vessel,Fustat
ALX189 |  | Black (Cr) |  | 2.91 | 1.1 | 3.79 | 0.91 | 0 | 0.2 | 0 | 0 | 0 | 0 | 0 | 0 | 0.28 |  | Black underglaze seen edgewise (core-underglaze-glaze interface),Fustat
ALX189 |  | Black (Cr) |  | 45.67 | 13.4 | 4.23 | 1.67 | 0 | 2.22 | 0 | 0 | 0 | 0 | 0 | 0 | 0.34 |  | Black underglaze (via green glaze) on concave side of vessel,Fustat
ALX190 | Q | Green (PbSb) | LA | 18.41 | 4.3 | 5.51 | 1.97 | 0 | 3.55 | 0 | 0 | 0 | 0 | 0 | 0.3 | 0 |  | Green outer side of red body vessel,Fustat
ALX190 |  | Black (Cr) |  | 1.7 | 1.5 | 2.47 | 1.15 | 0 | 0.24 | 0 | 0 | 0 | 0 | 0 | 0.03 | 0.53 |  | Black underglaze seen edgewise (core-underglaze-glaze interface),Fustat
ALX190 |  | Black (Fe-Mn) |  | 15.66 | 1.7 | 5.29 | 1.5 | 0 | 3.16 | 0 | 0 | 0 | 0 | 0 | 0.17 | 0 |  | Black underglaze stripe (via green glaze) on outer side of vessel,Fustat
ALX191 | Q | Dark blue | AL | 1.25 | 2.4 | 8.41 | 1.59 | 0 | 0 | 0 | 0.18 | 0 | 0 | 0.17 | 0 | 0 |  | Dark blue convex side of white body vessel,Fustat
ALX191 |  | Black (Cr) |  | 0.31 | 2 | 7.8 | 1.39 | 0 | 0 | 0 | 0.05 | 0 | 0 | 0.04 | 0 | 0.71 |  | Black underglaze seen edgewise (core-underglaze-glaze interface),Fustat
ALX191 |  | Black (Fe-Mn) |  | 1.56 | 3.2 | 11.09 | 2.06 | 0 | 0.01 | 0 | 0.25 | 0 | 0 | 0.21 | 0 | 0 |  | Black underglaze line (via blue glaze) on white ground,Fustat
ALX192 | Q | Green (>0.5% Cu) | LA-TO | 12.55 | 3.8 | 7.64 | 3.5 | 0.1 | 2.23 | 1.34 | 0 | 0 | 0 | 0 | 0 | 0 |  | Green convex decorated side of red body vessel,Fustat
ALX192 |  | Black (Cr) |  | 4.31 | 3.5 | 3.07 | 2.25 | 0.06 | 0.52 | 0.12 | 0.03 | 0 | 0 | 0 | 0 | 0.6 |  | Black underglaze seen edgewise (core-underglaze-glaze interface),Fustat
ALX192 |  | Black (Fe-Mn) |  | 11.14 | 2.8 | 8.16 | 3.81 | 0.18 | 2.71 | 0.35 | 0.04 | 0 | 0 | 0 | 0 | 0 |  | Black underglaze (via green glaze) on white ground,Fustat
ALX193 | CC | White | LA | 21.68 | 4.8 | 3.79 | 0.74 | 0 | 0.06 | 0 | 0 | 0 | 0.07 | 0 | 0 | 0 |  | Coarse greyish interior of white body cylindrical fragment,Fustat
ALX193 |  | Dark blue |  | 38.53 | 14.9 | 3.89 | 2.18 | 0 | 0.38 | 0 | 0.1 | 0 | 0.64 | 0 | 0 | 0 |  | Blue exterior of cylindrical white body fragment,Fustat
ALX193 |  | Black (Cr) |  | 2.28 | 1.4 | 6.17 | 1.73 | 0 | 0.02 | 0 | 0.03 | 0 | 0.02 | 0 | 0 | 1.06 |  | Black underglaze seen edgewise (core-underglaze-glaze interface),Fustat
ALX193 |  | Black (Fe-Mn) |  | 39.33 | 14.9 | 3.6 | 2.3 | 0 | 0.36 | 0 | 0.11 | 0 | 0.71 | 0 | 0 | 0 |  | Black underglaze (via blue glaze) on exterior of cylinder,Fustat
ALX194 | Q | Turquoise/blue | AL | 0 | 3.3 | 9.64 | 0.2 | 0 | 1.29 | 0 | 0 | 0 | 0 | 0.03 | 0 | 0 |  | Pale blue undecorated concave side of white body vessel,Fustat
ALX194 |  | Black (Cr) |  | 0 | 2.5 | 9.39 | 0.36 | 0 | 0.76 | 0.01 | 0 | 0 | 0.02 | 0 | 0 | 0.32 |  | Black underglaze seen edgewise (core-underglaze-glaze interface),Fustat
ALX194 |  | Black (Fe-Mn) |  | 0.02 | 2.8 | 9.06 | 0.15 | 0 | 1.62 | 0.04 | 0 | 0 | 0.03 | 0 | 0 | 0 |  | Black underglaze (via blue glaze) on white ground,Fustat
ALX195 | Q | Green (<0.5% Cu) | AL | 1.09 | 2.3 | 5.88 | 0.43 | 0 | 0.14 | 0 | 0 | 0 | 0 | 0 | 0 | 0.19 |  | Pale greyish green interior of white body vessel,Fustat
ALX195 |  | Dark blue |  | 1.14 | 2.6 | 8.45 | 1.31 | 0 | 0.07 | 0.04 | 0.07 | 0 | 0 | 0.06 | 0 | 0 |  | Dark blue convex side of vessel,Fustat
ALX195 |  | Black (Cr) |  | 0.83 | 2.3 | 8.31 | 1.35 | 0 | 0.02 | 0 | 0.12 | 0 | 0 | 0 | 0 | 0.5 |  | Black underglaze seen edgewise (core-underglaze-glaze interface),Fustat
ALX195 |  | Black (Fe-Mn) |  | 1.35 | 3.1 | 9.31 | 1.54 | 0 | 0.08 | 0 | 0.1 | 0 | 0.01 | 0 | 0 | 0 |  | Black underglaze design (via glaze) on white ground,Fustat
ALX196 | Q | Green (>0.5% Cu) | LA | 15.6 | 1.5 | 7.11 | 1.88 | 0 | 4.34 | 0 | 0 | 0 | 0 | 0 | 0 | 0 |  | Green undecorated convex side of white body bowl,Fustat
ALX196 |  | Black (Cr) |  | 3.76 | 2.6 | 2.82 | 1.43 | 0 | 0.88 | 0 | 0 | 0 | 0 | 0 | 0.02 | 0.6 |  | Black underglaze seen edgewise (core-underglaze-glaze interface),Fustat
ALX196 |  | Black (Fe-Mn) |  | 16.19 | 2.6 | 7.45 | 2.28 | 0 | 4.31 | 0 | 0 | 0 | 0 | 0 | 0 | 0 |  | Black underglaze (via green glaze) on concave side of bowl,Fustat
ALX197 | Q | Green (>0.5% Cu) | AL | 1.05 | 2.1 | 5.8 | 2.26 | 0.25 | 3.52 | 0.14 | 0 | 0 | 0 | 0 | 0 | 0 |  | Green concave side of red body vessel,Fustat
ALX197 |  | Black (Cr) |  | 0.27 | 2.1 | 2.54 | 1.87 | 0 | 0.57 | 0.03 | 0 | 0 | 0 | 0 | 0 | 1.23 |  | Black underglaze seen edgewise (core-underglaze-glaze interface),Fustat
ALX197 |  | Black (Fe-Mn) |  | 1.29 | 1.6 | 6.55 | 2.26 | 0.24 | 3.9 | 0.14 | 0.01 | 0 | 0 | 0 | 0.16 | 0 |  | Black underglaze (via green glaze) on concave side of bowl,Fustat
ALX198 | Q | Green (>0.5% Cu) | LA | 13.05 | 1.7 | 6.05 | 2.91 | 0.05 | 4.7 | 0 | 0 | 0 | 0.06 | 0 | 0 | 0 |  | Green concave side of red body vessel,Fustat
ALX198 |  | Black (Cr) |  | 2.14 | 1.9 | 2.35 | 1.4 | 0.01 | 0.52 | 0.02 | 0 | 0 | 0 | 0 | 0 | 0.47 |  | Black underglaze seen edgewise (core-underglaze-glaze interface),Fustat
ALX198 |  | Black (Fe-Mn) |  | 13.05 | 1.4 | 5.49 | 2.72 | 0.13 | 4.53 | 0 | 0.02 | 0 | 0 | 0 | 0 | 0 |  | Black underglaze (via green glaze) on concave side of vessel,Fustat
ALX199 | NC | Green (>0.5% Cu) | HL-TO | 50.54 | 8.7 | 6.4 | 3 | 0.14 | 3.51 | 1.74 | 0 | 0 | 0.33 | 0 | 0 | 0 |  | Mottled olive green concave side of tan body vessel,Fustat
ALX200 | NC | Green (>0.5% Cu) | HL | 67.83 | 2 | 3.13 | 3.52 | 0 | 4.47 | 0.73 | 0 | 0 | 0.47 | 0 | 0 | 0 |  | Mottled olive green band along the rim of bowl,Fustat
ALX200 |  | Brown |  | 56.09 | 1.4 | 1.2 | 5.64 | 0 | 0 | 0 | 0 | 0 | 0.13 | 0 | 0 | 0 |  | Mottled amber-Black concave side of red body bowl,Fustat
ALX201 | NC | Green (>0.5% Cu) | HL-TO | 66.94 | 2.5 | 4.09 | 2.25 | 0 | 3.71 | 0.99 | 0 | 0 | 0.56 | 0 | 0 | 0 |  | Green mottled stripe on concave side of bowl,Fustat
ALX201 |  | Brown |  | 65.86 | 10.4 | 1.27 | 2.64 | 0 | 0 | 2.31 | 0 | 0 | 0.03 | 0 | 0 | 0 |  | Concave inner yellowish brown side of red body bowl,Fustat
ALX202 | NC | Yellow | HL-TO | 55.96 | 14 | 0.47 | 1.5 | 0 | 0 | 4.46 | 0 | 0 | 0 | 0 | 0 | 0 |  | Concave yellow side of red body dish,Fustat
ALX202 |  | Green (>0.5% Cu) |  | 63.71 | 14.4 | 1.64 | 2.51 | 0 | 3.67 | 0.21 | 0 | 0 | 0.42 | 0 | 0 | 0 |  | Green band on yellow ground along the rim of dish,Fustat
ALX203 | NC | Yellow | HL-TO | 60.49 | 19.3 | 1.89 | 2.01 | 0 | 0 | 1.81 | 0 | 0 | 0.14 | 0 | 0 | 0 |  | Yellow band on concave side of red body bowl,Fustat
ALX203 |  | Green (>0.5% Cu) |  | 64.58 | 9.8 | 3.24 | 3.12 | 0.2 | 2.15 | 1.11 | 0 | 0 | 0.26 | 0 | 0 | 0 |  | Green streak on yellow concave side of bowl,Fustat
ALX203 |  | Purple |  | 52.98 | 20 | 2.05 | 2.35 | 1.39 | 0.62 | 4.68 | 0.02 | 0 | 0.15 | 0 | 0 | 0 |  | Purple-brown band on yellow concave side of bowl,Fustat
ALX204 | CC | Green (>0.5% Cu) | HL | 53.08 | 5.8 | 4.82 | 2.44 | 0 | 2.49 | 0 | 0 | 0 | 0.29 | 0 | 0 | 0 |  | Spotted olive green concave side of red body bowl,Fustat
ALX205 | NC | Yellow | HL | 49.98 | 2.4 | 0.52 | 3.09 | 0 | 0 | 0.88 | 0 | 0 | 0.1 | 0 | 0 | 0 |  | Yellow band near the rim on concave side of green dish,Fustat
ALX205 |  | Green (>0.5% Cu) |  | 61.34 | 14.3 | 3.65 | 2.54 | 0.11 | 1.66 | 0.74 | 0 | 0 | 0.24 | 0 | 0 | 0 |  | Green band on concave side of red body dish,Fustat
ALX206 | CC | Green (>0.5% Cu) | HL | 62.69 | 4.1 | 3.44 | 1.71 | 0 | 2.66 | 0 | 0 | 0 | 0.35 | 0 | 0 | 0 |  | Spotted olive green concave side of red body bowl,Fustat
ALX207 | CC | White | LLA-TO | 6.28 | 6.7 | 4.47 | 0.56 | 0 | 0 | 6.2 | 0 | 0 | 0 | 0 | 0 | 0 |  | White undecorated concave side of cream body dish (peeling glaze),Fustat
ALX207 |  | Lustre |  | 7.53 | 7.7 | 4.67 | 0.5 | 0.09 | 0.13 | 7.13 | 0 | 0 | 0 | 0 | 0 | 0 |  | Bright metallic lustre on white dish,Fustat
ALX208 | CC | White | LLA-TO | 5.01 | 5.5 | 4.44 | 0.67 | 0.07 | 0 | 5.24 | 0 | 0 | 0 | 0 | 0 | 0 |  | White convex side of cream body dish,Fustat
ALX208 |  | Lustre |  | 6.3 | 6.9 | 4.23 | 0.77 | 0.11 | 0.03 | 7.47 | 0 | 0 | 0 | 0 | 0 | 0 |  | Greenish lustre on convex side of dish,Fustat
ALX209 | CC | White | HL-TO | 40.13 | 8.8 | 2.37 | 1 | 0 | 0.04 | 13.47 | 0 | 0 | 0 | 0 | 0 | 0 |  | Greenish white convex side of red body dish,Fustat
ALX209 |  | Lustre |  | 44.75 | 24.2 | 2.61 | 1.07 | 0 | 0.13 | 11.09 | 0 | 0 | 0 | 0 | 0 | 0 |  | Greenish lustre on convex side of dish,Fustat
ALX210 | NC | Lustre | LLA-TO | 6.97 | 7.2 | 3.65 | 0.85 | 0 | 0 | 6.09 | 0 | 0 | 0 | 0 | 0 | 0 |  | Red lustrous flower on convex side of dish,Fustat
ALX210 |  | Lustre |  | 8.4 | 7.7 | 4.57 | 0.92 | 0 | 0 | 8.08 | 0 | 0 | 0 | 0 | 0 | 0 |  | Greenish lustre on white convex side of dish,Fustat
ALX210 |  | White |  | 9.02 | 6.8 | 4.47 | 0.97 | 0 | 0 | 8.63 | 0 | 0 | 0 | 0 | 0 | 0 |  | White convex side of cream body dish,Fustat
ALX211 | CC | Lustre | LA-TO | 8.9 | 7.7 | 2.89 | 0.77 | 0 | 0.3 | 10.49 | 0 | 0 | 0 | 0 | 0 | 0 |  | Metallic lustre on the bottom of dish,Fustat
ALX211 |  | White |  | 10.34 | 7.9 | 3.65 | 0.78 | 0 | 0 | 12.43 | 0 | 0 | 0 | 0 | 0 | 0 |  | White lustre-decorated concave bottom of tan body dish,Fustat
ALX212 | CC | White | LA-TO | 12.49 | 9.3 | 4.23 | 0.78 | 0 | 0 | 12.32 | 0 | 0 | 0 | 0 | 0 | 0 |  | White outer side under the lip of cream body dish,Fustat
ALX212 |  | Lustre |  | 12.71 | 7.6 | 4.59 | 0.78 | 0 | 0.13 | 11.6 | 0 | 0 | 0 | 0 | 0 | 0 |  | Olive "Turquoise"tre on the outside under the lip of dish,Fustat
ALX213 | NC | White | LA-TO | 16.91 | 7.4 | 3.36 | 0.96 | 0 | 0.08 | 5.56 | 0 | 0 | 0 | 0 | 0 | 0 |  | Greyish white undecorated convex side of cream body vessel,Fustat
ALX213 |  | Lustre |  | 21.84 | 5.3 | 3.48 | 0.99 | 0 | 0.71 | 8.14 | 0 | 0 | 0 | 0 | 0 | 0 |  | Reddish lustre on concave side of vessel,Fustat
ALX214 | NC | Transparent | HL | 49.24 | 0 | 0.69 | 3.71 | 0 | 0 | 0.19 | 0 | 0 | 0.06 | 0 | 0 | 0 |  | Honey colored smooth interior of vessel,Fustat(lowest deposit with glazed w
ALX214 |  | Green (>0.5% Cu) |  | 49.06 | 1.2 | 0.48 | 1.76 | 0 | 3.26 | 0.39 | 0 | 0 | 0.06 | 0 | 0 | 0 |  | Olive green moulded rim of vessel,Fustat (lowest deposit with glazed ware)
ALX231 | CC | Yellow (PbSb) | HL | 63.25 | 5.1 | 2.06 | 2.81 | 0 | 0 | 0 | 0.03 | 0 | 0.18 | 0 | 1.71 | 0 |  | Yellow concave side of vessel fragment,Fustat
ALX231 |  | Green (>0.5% Cu) |  | 54.78 | 4.9 | 2.58 | 1.35 | 0 | 4.81 | 0.36 | 0 | 0 | 0.11 | 0 | 0 | 0 |  | Green patch over yellow concave side of vessel,Fustat
ALX232 | Q | Green (>0.5% Cu) | LA | 20.31 | 3.2 | 4.53 | 2.17 | 0.05 | 1.48 | 0.12 | 0 | 0 | 0.06 | 0 | 0 | 0 |  | Green fragment of buff bodied vessel,Fustat
ALX233 | CC | White | HL-TO | 54.69 | 1.6 | 1.57 | 0.42 | 0 | 0 | 0.27 | 0 | 0 | 0.09 | 0 | 0 | 0 |  | White area on convex side of polychrome red body vessel,Fustat
ALX233 |  | Green (>0.5% Cu) |  | 58.85 | 9.2 | 2.35 | 1.53 | 0 | 5.85 | 1.1 | 0 | 0 | 0.49 | 0 | 0 | 0 |  | Green band on convex side of polychrome vessel,Fustat
ALX233 |  | Brown |  | 54.13 | 1.6 | 2.66 | 2.74 | 0 | 0 | 1.06 | 0 | 0 | 0.16 | 0 | 0 | 0 |  | Olive brown band on convex side of polychrome vessel,Fustat
ALX234 | Q | Purple | LA | 21.25 | 3.2 | 3.07 | 1.08 | 1.66 | 0 | 0 | 0 | 0 | 0.05 | 0 | 0 | 0 |  | Big purple drip on convex side of creamy bodied vessel,Fustat
ALX235 | Q | Transparent | AL | 0 | 2.8 | 8.65 | 0.51 | 0.06 | 0.04 | 0 | 0 | 0 | 0 | 0.01 | 0.09 | 0 |  | Transparent glaze on undecorated concave side of white body vessel,Fustat
ALX235 |  | Black (Cr) |  | 0 | 1.5 | 4.46 | 2.67 | 0 | 0 | 0 | 0 | 0 | 0 | 0 | 0 | 5.48 |  | Black underglaze seen from the the body side (after core removal),Fustat
ALX235 |  | Black (Fe-Mn) |  | 0.03 | 4.1 | 6.93 | 0.54 | 0 | 0.04 | 0 | 0 | 0 | 0 | 0 | 0 | 0 |  | Black underglaze (via glaze) on convex side of vessel,Fustat
ALX236 |  | Dark blue | AL | 0.08 | 4.7 | 6.24 | 1.3 | 0.09 | 1.47 | 0 | 0.26 | 0 | 0.15 | 0.14 | 0 | 0 |  | Gold lustre on indigo concave side of vessel,Fustat | some Ag also detected
ALX236 |  | Dark blue |  | 0.1 | 5.6 | 6.65 | 1.53 | 0.12 | 0.6 | 0 | 0.3 | 0 | 0.24 | 0.15 | 0 | 0 |  | Dark blue convex side of white body vessel,Fustat
ALX237 | Q | White | LA-TO | 27.75 | 0.9 | 1.08 | 0.69 | 0 | 0 | 8.36 | 0 | 0 | 0.08 | 0 | 0 | 0 |  | White concave side of white body vessel,Fustat
ALX237 |  | Lustre |  | 29.43 | 4.4 | 1.3 | 0.74 | 0 | 0 | 9.46 | 0 | 0 | 0 | 0 | 0 | 0 | X | Olive lustre on white concave side of vessel,Fustat | some Ag , more than Cu
ALX238 | Q | Lustre | LA-TO | 24.96 | 3 | 1.95 | 0.53 | 0 | 0.13 | 7.56 | 0 | 0 | 0.01 | 0 | 0 | 0 |  | Lustre band on white convex side of vessel,Fustat | some Ag , more than Cu
ALX238 |  | White |  | 25.04 | 3.2 | 2.38 | 0.62 | 0 | 0.04 | 7.79 | 0 | 0 | 0.15 | 0 | 0 | 0 | X | White concave side of vessel,Fustat
ALX239 | CC | White | LA-TO | 24.98 | 2.3 | 2.64 | 0.21 | 0 | 0 | 5.06 | 0 | 0 | 0.04 | 0 | 0 | 0 |  | White convex side of pink body vessel,Fustat
ALX239 |  | Lustre |  | 26.84 | 2.9 | 2.88 | 0.15 | 0 | 0.17 | 5.12 | 0.07 | 0 | 0 | 0 | 0 | 0 | X | Lustre on white concave side of vessel,Fustat | some Ag , more than Cu
ALX240 | CC | Lustre | LA-TO | 18.44 | 1.9 | 1.91 | 0.49 | 0 | 0.35 | 5.91 | 0 | 0 | 0.01 | 0 | 0 | 0 | X | Dark lustre on white lip of buff body vessel,Fustat | some Ag also detected
ALX240 |  | White |  | 19.41 | 3.6 | 2.33 | 0.54 | 0 | 0 | 6.18 | 0 | 0 | 0 | 0 | 0 | 0 |  | White concave side of white body vessel,Fustat
ALX241 | CC | White | LA-TO | 30.66 | 15 | 0.6 | 0.35 | 0 | 0 | 5.22 | 0 | 0 | 0 | 0 | 0 | 0 |  | White convex side of tan bodied polychrome vessel,Fustat
ALX241 |  | Lustre |  | 33.32 | 15.9 | 2.08 | 0.23 | 0 | 0 | 5.09 | 0 | 0 | 0 | 0 | 0 | 0 | X | Red lustre on white convex side of vessel,Fustat | some Ag , more than Cu
ALX241 |  | Dark blue |  | 28.46 | 11.6 | 1.09 | 1.08 | 0 | 0 | 5.65 | 1.04 | 0 | 0 | 0 | 0 | 0 |  | Blue design on white concave side of vessel,Fustat
ALX242 | CC | Lustre | AL-TO | 2.2 | 5.8 | 3.22 | 0.69 | 0.37 | 0.26 | 1.44 | 0 | 0 | 0 | 0 | 0 | 0 | X | Olive lustre on white convex side of vessel,Fustat | some Ag also detected
ALX242 |  | White |  | 2.27 | 7.9 | 3.92 | 0.74 | 0.39 | 0.04 | 1.49 | 0 | 0 | 0.01 | 0 | 0 | 0.07 |  | White area on concave side of buff body vessel,Fustat
ALX242 |  | Lustre |  | 2.43 | 7 | 3.44 | 0.68 | 0.39 | 0.4 | 1.47 | 0 | 0 | 0 | 0 | 0 | 0 | X | Red lustrous stain on concave side of vessel,Fustat | some Ag also detected
ALX243 | CC | Lustre | LLA-TO | 4.91 | 4.1 | 2.3 | 0.42 | 0 | 1.33 | 9.83 | 0 | 0 | 0 | 0 | 0 | 0 | X | Red lustre on white concave side of vessel,Fustat | some Ag also detected
ALX243 |  | White |  | 5.54 | 8.2 | 3.28 | 0.58 | 0 | 0.05 | 10.6 | 0 | 0 | 0 | 0 | 0 | 0.06 |  | White concave side of buff body vessel,Fustat
ALX243 |  | Lustre |  | 5.93 | 5.7 | 1.98 | 0.48 | 0 | 0.22 | 10.68 | 0 | 0 | 0 | 0 | 0 | 0 | X | Olive lustre band along the rim of vessel,Fustat | some Ag also detected
ALX244 | NC | Lustre | AL-TO | 0.87 | 4.5 | 5.08 | 0.77 | 0.24 | 0.3 | 1.01 | 0 | 0 | 0 | 0 | 0 | 0 |  | Red lustre on the bottom of vessel,Fustat
ALX244 |  | Lustre |  | 1.15 | 5.7 | 5.97 | 0.84 | 0.28 | 0.09 | 0.84 | 0 | 0 | 0.03 | 0 | 0 | 0 |  | Olive lustre on the outer convex side of vessel,Fustat
ALX245 | Q | Lustre | AL-TO | 2.54 | 5.4 | 4.27 | 0.9 | 0.4 | 0.48 | 1.84 | 0 | 0 | 0 | 0 | 0 | 0 |  | (old 295) Brown red lustre on the concave side,Fustat
ALX245 |  | Lustre |  | 2.87 | 7.7 | 4.75 | 1.12 | 0.46 | 0.08 | 1.29 | 0 | 0 | 0 | 0 | 0 | 0 |  | (old 295) White glaze on concave side,Fustat
ALX245 |  | White |  | 2.89 | 6.7 | 4.33 | 0.9 | 0.39 | 0.32 | 1.42 | 0 | 0 | 0 | 0 | 0 | 0 |  | (old 295) Olive lustre on concave side of bowl,Fustat
ALX246 | CC | Transparent | LA-TO | 23.16 | 5.2 | 6 | 3.49 | 0 | 0.16 | 5.56 | 0 | 0 | 0 | 0 | 0 | 0 |  | (old 296) Beige barbotine decoration on concave side,Fustat
ALX246 |  | Purple |  | 25.32 | 1.2 | 1.79 | 0.85 | 1.71 | 0 | 10.22 | 0 | 0 | 0 | 0 | 0 | 0 |  | (old 296) Purple decorated concave side of vessel,Fustat
ALX247 | CC | Transparent | LA | 14.08 | 3.5 | 4.5 | 0.49 | 0.1 | 0 | 0.16 | 0 | 0 | 0 | 0 | 0.17 | 0 |  | (old 297) Transparent glaze on white undercoat on the bottom of red body bowl,Fustat
ALX247 |  | Brown |  | 3.63 | 3.8 | 4.67 | 2.71 | 1.68 | 0 | 0 | 0 | 0 | 0 | 0 | 0 | 0 |  | (old 297) Partly exposed (lost glaze cover) brown design,Fustat
ALX247 |  | Brown |  | 14.43 | 4 | 3.07 | 0.27 | 5.24 | 0 | 0.12 | 0 | 0 | 0 | 0 | 0.17 | 0 |  | (old 297) Purple brown underglaze on concave side via glaze,Fustat
ASH-1974.47 | na | Green (>0.5% Cu) | HL | 57.53 | 3.6 | 8.73 | 2.75 | 0 | 2.17 | 0.92 | 0 | 0 | 0 | 0 | 0 | 0 |  | Green bottom of spotted "Faiyumi" polychrome ware,Fustat
ASH-1974.48 | na | Green (>0.5% Cu) |  | 29.03 | 3.5 | 4.95 | 2.11 | 0 | 1.37 | 0 | 0 | 0 | 0.07 | 0 | 0 | 0 |  | Green rim of "Faiyumi" polychrome vessel,Fustat
ASH-1974.49 | na | White | LA-TO | 33.22 | 1.3 | 1.65 | 0.57 | 0 | 0 | 6.92 | 0 | 0 | 0 | 0 | 0 | 0 |  | White rim of "Faiyumi" polychrome ware,Fustat
|  | Black (Fe-Mn) |  | 32.75 | 3.2 | 9.42 | 2.28 | 0.7 | 0.12 | 8.27 | 0 | 0 | 0 | 0 | 0 | 0 |  | Black decorative spot on "Faiyumi" polychrome ware,Fustat
ASH-1978.2376 | na | Green (>0.5% Cu) | LA-TO | 21.46 | 1.3 | 2.59 | 0.55 | 0 | 3.17 | 0.3 | 0 | 0 | 0 | 0 | 0 | 0 |  | Deep green sgraffiato decorated waster (Munsell:7.5G4/6),Fustat
ASH-1978.2377 | na | Brown |  | 53.92 | 7.3 | 4.48 | 3.57 | 3.89 | 4.79 | 1.88 | 0.04 | 0 | 0.34 | 0 | 0 | 0 |  | Brown exterior near the base of bowl,Fustat
ASH-1978.2378 | na | Turquoise/blue |  | 27.81 | 1.8 | 3.13 | 1.17 | 0 | 4.81 | 0 | 0 | 0 | 0 | 0 | 0 | 0 |  | Blue green part of concave decorated side of bowl (Munsell:2.5B5/6),Fustat
ASH-1978.2379 | na | Brown | HL-TO | 51.01 | 23 | 5.97 | 4.18 | 0 | 0.25 | 2.55 | 0 | 0 | 0 | 0 | 0 | 0 |  | Undecorated amber exterior of bowl (Munsell:5Y6/4),Fustat | some Br also detected
ASH-1978.2379 |  | Brown |  | 61.62 | 10 | 6.61 | 5.85 | 0 | 1.2 | 2.2 | 0 | 0 | 0 | 0 | 0 | 0 |  | Dark brown decorated bottom of bowl (Munsell:5Y6/4),Fustat
ASH-P121 | na | Lustre | LA-TO | 26.31 | 4 | 2.98 | 1.1 | 0 | 0.32 | 6.34 | 0 | 0 | 0 | 0 | 0 | 0 | X | Gold lustre decoration on white interior,Fustat | some Ag , more than Cu
ASH-P121 |  | White |  | 34.03 | 11.3 | 3.02 | 1.57 | 0 | 0 | 6.39 | 0 | 0 | 0 | 0 | 0 | 0 |  | White undecorated exterior of lustre bowl,Fustat
ASH-P122 | na | White | HL-TO | 45.64 | 14.5 | 13.25 | 0.7 | 0 | 0 | 13.81 | 0 | 0 | 0 | 0 | 0 | 0 |  | White ground between lustre design,Fustat
ASH-P122 |  | Lustre |  | 48.45 | 11.5 | 9.95 | 0.55 | 0 | 0 | 15.19 | 0 | 0 | 0 | 0 | 0 | 0 |  | Gold lustre design on white ground,Fustat
ASH-P129 | na | Green (>0.5% Cu) | LA-TO | 36.01 | 13.3 | 14.14 | 1.32 | 0 | 0.78 | 14 | 0 | 0 | 0 | 0 | 0 | 0 |  | Greenish gold lustre on turquoise ground,Fustat
ASH-P129 |  | Turquoise/blue |  | 37.86 | 14.2 | 14.72 | 1.18 | 0 | 0.35 | 13.87 | 0 | 0 | 0 | 0 | 0 | 0 |  | Turquoise ground between lustre design,Fustat
ASH-P131 | na | Lustre | LA-TO | 20.44 | 3.6 | 4.92 | 0.74 | 0 | 0.82 | 4.38 | 0 | 0 | 0 | 0 | 0 | 0 |  | Gold brown lustre on white interior,Fustat
ASH-P131 |  | White |  | 21.17 | 4.7 | 6.04 | 0.82 | 0 | 0 | 4.22 | 0 | 0 | 0 | 0 | 0 | 0 |  | White undecorated reverse of lustre bowl,Fustat
ASH-P135 | na | Lustre | LA-TO | 34.48 | 7.3 | 1.16 | 0.73 | 0 | 0.54 | 12.43 | 0 | 0 | 0 | 0 | 0 | 0 |  | Gold lustre design on white interior,Fustat
ASH-P135 |  | White |  | 37.82 | 9.5 | 2.4 | 0.74 | 0 | 0.09 | 11.65 | 0 | 0 | 0 | 0 | 0 | 0 |  | White undecorated reverse of lustre bowl,Fustat
ASH-P136 | na | Lustre | LA-TO | 35.63 | 8.6 | 1.87 | 0.35 | 0 | 0 | 7.93 | 0 | 0 | 0 | 0 | 0 | 0 |  | Olive "Turquoise"tre on the interior of bowl,Fustat
ASH-P136 |  | White |  | 45.85 | 17.1 | 3.39 | 0.99 | 0 | 0 | 7.18 | 0 | 0 | 0 | 0 | 0 | 0 |  | White undecorated reverse of lustre-decorated bowl,Fustat
ASH-P151 | na | White | HL-TO | 40.31 | 9.9 | 1.48 | 0.53 | 0 | 0 | 6.43 | 0 | 0 | 0 | 0 | 0 | 0 |  | White undecorated reverse of lustre bowl,Fustat
ASH-P151 |  | Lustre |  | 44.98 | 0 | 14.68 | 0.71 | 0 | 0 | 20.14 | 0 | 0 | 0 | 0 | 0 | 0 |  | Yellow lustre on white interior,Fustat
ASH-P19 | na | White | LLA-TO | 8.07 | 6 | 3.64 | 0.77 | 0 | 0 | 7.48 | 0 | 0 | 0 | 0 | 0 | 0 |  | White undecorated exterior of lustre ware,Fustat
ASH-P20 |  | Lustre |  | 6.81 | 6 | 3.93 | 0.98 | 0 | 0.03 | 7.47 | 0 | 0 | 0 | 0 | 0 | 0 | X | Lustre design on white ground,Fustat | some Ag , more than Cu
ASH-P26 | na | Lustre | LA-TO | 11.36 | 5.7 | 2.7 | 0.6 | 0.09 | 0 | 9.79 | 0 | 0 | 0 | 0 | 0 | 0 |  | White ground to lustre design,Fustat
ASH-P26 |  | White |  | 11.52 | 7.5 | 3.32 | 0.67 | 0 | 0 | 11.87 | 0 | 0 | 0 | 0 | 0 | 0 |  | Golden lustre design on white ground,Fustat
ASH-P2682 | na | Green (>0.5% Cu) | AL-TO | 0.63 | 6.3 | 3.07 | 3.26 | 0 | 1.67 | 0 | 0 | 0 | 0.02 | 0 | 0 | 0 |  | Olive green coarse concave side of vessel,Fustat
ASH-P2683 | na | Green (>0.5% Cu) |  | 0.75 | 5.3 | 6.18 | 1.29 | 0 | 2.9 | 0 | 0 | 0 | 0 | 0 | 0 | 0 |  | Large flower in relief on green convex side of vessel,Fustat
ASH-P2701 | na | White | HL-TO | 34.45 | 2.7 | 1.46 | 0.49 | 0 | 0 | 4.73 | 0 | 0 | 0 | 0 | 0 | 0 |  | White area of "Faiyumi" polychrome vessel,Fustat
ASH-P2701 |  | Yellow (PbSb) |  | 56.21 | 6.2 | 3.94 | 2.88 | 0 | 0 | 0 | 0 | 0 | 0 | 0 | 1.38 | 0 |  | Yellow part of "Faiyumi" polychrome splashware,Fustat
ASH-P2701 |  | Green (PbSb) |  | 40.59 | 4.3 | 3.42 | 0.76 | 0 | 0.22 | 0 | 0 | 0 | 0 | 0 | 0.47 | 0 |  | Yellowish green area of "Faiyumi" polychrome vessel,Fustat
ASH-P2701 |  | Turquoise/blue |  | 34.92 | 2.5 | 3.62 | 0.75 | 0 | 0.72 | 3.3 | 0 | 0 | 0 | 0 | 0 | 0 |  | Turquoise blue area of "Faiyumi" polychrome vessel,Fustat
ASH-P2701 |  | Purple |  | 44.77 | 6.8 | 8.52 | 0.85 | 2.37 | 0 | 0 | 0 | 0 | 0 | 0 | 0 | 0 |  | Purplish-brown part of "Faiyumi" polychrome splashware,Fustat
ASH-P32 | na | Lustre | LA-TO | 9.86 | 5 | 3.33 | 0.54 | 0.12 | 0 | 8.29 | 0 | 0 | 0 | 0 | 0 | 0 |  | Golden lustre design on white interior,Fustat
ASH-P32 |  | White |  | 10.21 | 5.2 | 3.6 | 0.54 | 0 | 0 | 8.03 | 0 | 0 | 0 | 0 | 0 | 0 |  | White undecorated exterior of lustre ware,Fustat
ASH-P33 | na | Lustre | LLA-TO | 6.76 | 7.9 | 5.79 | 0.92 | 0 | 0 | 7.34 | 0 | 0 | 0 | 0 | 0 | 0 | X | Golden lustre design on white ground,Fustat | some Ag , more than Cu
ASH-P38 | na | Lustre | LA-TO | 25.07 | 2.9 | 2.18 | 0.28 | 0 | 0.48 | 7.72 | 0 | 0 | 0 | 0 | 0 | 0 |  | Gold brown lustre on white interior,Fustat
ASH-P38 |  | White |  | 25.32 | 6.4 | 2.27 | 0.45 | 0 | 0 | 7.07 | 0 | 0 | 0 | 0 | 0 | 0 |  | White undecorated exterior of lustre ware,Fustat
ASH-P40 | na | Lustre | AL | 0 | 2.9 | 8 | 1.18 | 0 | 1.39 | 0 | 0 | 0 | 0.01 | 0 | 0 | 0 |  | Olive brown lustre band on white ground,Fustat (Raqqa import?)
ASH-P41 | na | White | LLA-TO | 6.43 | 8.4 | 2.71 | 0.73 | 0 | 0 | 7.91 | 0 | 0 | 0 | 0 | 0 | 0 |  | White ground between lustre design,Fustat
ASH-P41 |  | Lustre |  | 6.61 | 4.9 | 2.55 | 0.69 | 0 | 0.06 | 8.6 | 0 | 0 | 0 | 0 | 0 | 0 |  | Gold lustre design on white ground,Fustat
ASH-P43 | na | Lustre | HL-TO | 48.86 | 14.9 | 3.74 | 2.79 | 0 | 0 | 14.55 | 0 | 0 | 0 | 0 | 0 | 0 |  | Gold lustre design on white interior,Fustat
ASH-P43 |  | White |  | 49.01 | 6.9 | 3.19 | 2.55 | 0 | 0 | 13.39 | 0 | 0 | 0 | 0 | 0 | 0 |  | White undecorated exterior of lustre ware,Fustat
ASH-P47 | na | White | HL-TO | 40.9 | 12.5 | 2.23 | 0.6 | 0 | 0 | 10.11 | 0 | 0 | 0 | 0 | 0 | 0 |  | White undecorated exterior of lustre bowl,Fustat
ASH-P47 |  | Lustre |  | 46.36 | 15.6 | 5.81 | 0.84 | 0 | 0 | 12.71 | 0 | 0 | 0 | 0 | 0 | 0 |  | Pale yellow lustre on white interior,Fustat
ASH-P49 | na | White | LA-TO | 15.23 | 4.5 | 0 | 0.25 | 0 | 0 | 10.51 | 0 | 0 | 0 | 0 | 0 | 0 |  | White base of lustre decorated vessel,Fustat
ASH-P49 |  | Lustre |  | 17.47 | 3.7 | 0 | 0.86 | 0 | 0 | 10.49 | 0 | 0 | 0 | 0 | 0 | 0 | X | Gold lustre band on the white exterior,Fustat | some Ag , more than Cu
ASH-P590 | na | Green (>0.5% Cu) | LA | 30.42 | 2.6 | 4.88 | 1.9 | 0 | 1.88 | 0 | 0 | 0 | 0 | 0 | 0 | 0 |  | Green bowl with sgraffiato design (Munsell:7.5GY5/6),Fustat
ASH-P591 | na | Brown | HL | 57.76 | 4 | 4.38 | 8.34 | 0 | 0 | 0 | 0 | 0 | 0 | 0 | 0 | 0 |  | Amber sgraffiato decorated bowl (Munsell:2.5Y7/8),Fustat
ASH-P592 | na | Green (>0.5% Cu) | LA-TO | 29.06 | 3.9 | 6.56 | 4.04 | 0 | 2.68 | 2.82 | 0 | 0 | 0.06 | 0 | 0 | 0 |  | Outer convex undecorated side of green bowl (Munsell:7.5GY6/4),Fustat
ASH-P955 | na | Green (>0.5% Cu) | HL-TO | 63.69 | 0 | 7.9 | 2.35 | 1.06 | 2.72 | 2.56 | 0 | 0 | 0 | 0 | 0 | 0 |  | Exterior of greyish green sgraffiato vessel (Munsell:2.5GY6/2),Fustat
ASH-P956 | na | Green (>0.5% Cu) | LA | 15.32 | 4.5 | 6.39 | 3.28 | 0.65 | 0.74 | 3.47 | 0 | 0 | 0 | 0 | 0 | 0 |  | Greyish green undecorated exterior of bowl (Munsell:2.5GY7/2),Fustat
ASH-P957 | na | Brown | LA-TO | 14.15 | 1.6 | 8.63 | 3.42 | 0 | 3.56 | 2.72 | 0 | 0 | 0 | 0 | 0 | 0 |  | Convex outer side of deep brown sgraffiato bowl (Munsell:7.5GY4/4),Fustat
ASH-P958 | na | Green (>0.5% Cu) | LA | 37.1 | 27.6 | 8.7 | 5.32 | 0 | 0.54 | 1.27 | 0 | 0 | 0.05 | 0 | 0 | 0 |  | Pale olive green undecorated exterior of bowl (Munsell:2.5GY7/6),Fustat
ASH-P959 | na | Dark blue | LA | 22.63 | 2 | 3.21 | 2.28 | 0.13 | 0.74 | 0 | 0.14 | 0 | 0 | 0 | 0 | 0 |  | Dark blue convex sgraffiato decorated side of bowl,Fustat
ASH-P960 | na | Dark blue | LA | 26.9 | 1.9 | 2.81 | 4.13 | 0 | 0.72 | 0 | 0.24 | 0 | 0.38 | 0 | 0 | 0 |  | Dark blue sgraffiato decorated vessel,Fustat
ASH-P625 | na | Green (<0.5% Cu) | LA | 29.22 | 3.7 | 2.62 | 3.63 | 0 | 0.14 | 0 | 0 | 0 | 0 | 0 | 0 | 0 |  | Yellow green sgraffiato decorated vessel (Munsell:5Y6/8),Fustat
ASH-P648 | na | Green (>0.5% Cu) | HL-TO | 52.57 | 16 | 4.22 | 2.39 | 0.3 | 2.4 | 2.59 | 0 | 0 | 0 | 0 | 0 | 0 |  | Large green drip on the interior or vessel,Fustat
ASH-P648 |  | Turquoise/blue |  | 45.11 | 19.5 | 2.35 | 1.72 | 0 | 2.8 | 9.86 | 0 | 0 | 0 | 0 | 0 | 0 |  | Turquoise ground between lustre design (exterior),Fustat
ASH-P652 | na | Green (>0.5% Cu) | HL-TO | 39.64 | 4.9 | 2.96 | 1.18 | 0 | 1.49 | 0.91 | 0 | 0 | 0 | 0 | 0 | 0 |  | Green drip on the turquoise exterior of vessel,Fustat
ASH-P652 |  | Turquoise/blue |  | 45.46 | 11.5 | 8.36 | 1.35 | 0 | 3.19 | 13.46 | 0 | 0 | 0.17 | 0 | 0 | 0 |  | Turquoise undecorated exterior of lustre vessel,Fustat
ASH-P99 | na | White | HL | 54.03 | 14.7 | 1.23 | 0.64 | 0 | 0 | 10.35 | 0 | 0 | 0 | 0 | 0 | 0 |  | White ground between lustre design,Fustat
ASH-P99 |  | Lustre |  | 57.92 | 7.6 | 3.43 | 0.6 | 0 | 0 | 10.86 | 0 | 0 | 0 | 0 | 0 | 0 |  | Pale lustre decoration on white ground,Fustat

## T3BodyCompositions
EGYPT - FUSTAT
Table C Body compositions (AAS - Oxford 1987 - %wt - SiO2 by difference from 100%)
Source-code | Body | SiO2 | Al2O3 | CaO | MgO | Na2O | K2O | Fe2O3 | TiO2 | MnO
ALX129 | CC | 75.83 | 6 | 10.07 | 1.82 | 1.35 | 0.58 | 3.17 | 1.13 | 0.046
ALX153 | CC | 57.01 | 6.43 | 27.98 | 2.07 | 1.09 | 1.33 | 3.52 | 0.53 | 0.045
ALX138 | CC | 56.35 | 7.18 | 26.58 | 1.77 | 1.32 | 1.45 | 3.94 | 1.35 | 0.061
ALX239 | CC | 51.3 | 7.28 | 34.98 | 0.98 | 0.78 | 0.89 | 3.66 | 0.06 | 0.067
ALX137 | CC | 58.58 | 7.75 | 23.36 | 1.99 | 1.48 | 1.99 | 4.22 | 0.58 | 0.049
ALX240 | CC | 50.39 | 8.69 | 29.38 | 1.96 | 1.62 | 1.08 | 5.63 | 1.17 | 0.08
ALX080 | CC | 59.71 | 8.88 | 20.99 | 2.85 | 1.32 | 0.86 | 4.65 | 0.67 | 0.066
ALX233 | CC | 57.63 | 8.88 | 21.68 | 3.03 | 1.35 | 1.63 | 5.07 | 0.67 | 0.065
ALX084 | CC | 58.45 | 9.07 | 20.99 | 3.42 | 1.62 | 0.66 | 4.93 | 0.78 | 0.08
ALX150 | CC | 64.68 | 9.45 | 13.85 | 2.74 | 1.29 | 1.69 | 5.35 | 0.87 | 0.083
ALX189 | CC | 58.07 | 9.45 | 20.99 | 2.9 | 0.94 | 0.95 | 5.91 | 0.73 | 0.061
ALX136 | CC | 53.47 | 9.45 | 25.88 | 2.32 | 1.55 | 1 | 5.63 | 0.63 | 0.067
ALX149 | CC | 63.58 | 9.46 | 14.69 | 2.74 | 1.42 | 1.87 | 5.35 | 0.82 | 0.085
ALX078 | CC | 57.17 | 9.83 | 20.99 | 3.51 | 1.48 | 0.76 | 5.35 | 0.83 | 0.081
ALX119 | CC | 50.72 | 9.83 | 27.28 | 2.24 | 1.48 | 1.04 | 6.05 | 1.27 | 0.098
ALX134 | CC | 65.6 | 10.02 | 11.61 | 2.74 | 2.02 | 1.45 | 5.49 | 0.98 | 0.092
ALX143 | CC | 67.11 | 10.02 | 11.82 | 1.26 | 1.16 | 2.29 | 5.35 | 0.9 | 0.086
ALX231 | CC | 61.89 | 10.02 | 15.67 | 3.03 | 1.48 | 2.02 | 5.63 | 0.19 | 0.068
ALX151 | CC | 60.49 | 10.02 | 16.37 | 3.07 | 1.31 | 1.99 | 5.77 | 0.9 | 0.085
ALX209 | CC | 56.99 | 10.02 | 16.79 | 6.3 | 1.55 | 1.27 | 6.34 | 0.62 | 0.119
ALX207 | CC | 53.38 | 10.4 | 19.17 | 6.8 | 1.62 | 1.17 | 6.62 | 0.73 | 0.111
ALX144 | CC | 61.71 | 10.58 | 15.39 | 3.48 | 1.15 | 1.33 | 5.63 | 0.65 | 0.079
ALX152 | CC | 61.4 | 10.77 | 15.89 | 2.65 | 1.15 | 1.39 | 5.77 | 0.9 | 0.079
ALX116 | CC | 57.23 | 10.77 | 18.89 | 3.32 | 1.16 | 1.57 | 6.05 | 0.93 | 0.08
ALX142 | CC | 56.55 | 10.77 | 19.59 | 3.65 | 1.12 | 1.39 | 6.05 | 0.8 | 0.084
ALX130 | CC | 60.85 | 10.96 | 14.13 | 3.56 | 2.29 | 1.27 | 6.34 | 0.5 | 0.097
ALX146 | CC | 60.95 | 10.96 | 14.69 | 2.82 | 1.32 | 2.05 | 6.2 | 0.93 | 0.085
ALX135 | CC | 60.02 | 10.96 | 15.39 | 3.48 | 1.29 | 1.51 | 6.2 | 1.07 | 0.084
ALX141 | CC | 59.02 | 10.96 | 16.79 | 3.15 | 1.28 | 1.57 | 6.2 | 0.95 | 0.079
ALX155 | CC | 58.83 | 10.96 | 16.79 | 3.4 | 1.09 | 1.93 | 6.05 | 0.87 | 0.08
ALX114 | CC | 58.65 | 10.96 | 17.49 | 3.23 | 1.17 | 1.39 | 6.05 | 0.98 | 0.085
ALX077 | CC | 56.09 | 10.96 | 19.59 | 3.18 | 1.25 | 1.75 | 6.2 | 0.9 | 0.079
ALX117 | CC | 57.16 | 11.34 | 17.49 | 3.4 | 1.24 | 1.63 | 6.62 | 1.03 | 0.089
ALX211 | CC | 63.72 | 11.34 | 19.59 | 6.8 | 1.71 | 0.78 | 6.62 | 0.67 | 0.108
ALX133 | CC | 58.31 | 11.53 | 14.69 | 3.98 | 2.36 | 1.51 | 6.62 | 0.9 | 0.101
ALX056 | CC | 53.11 | 11.53 | 21.68 | 3.76 | 1.42 | 1.21 | 6.34 | 0.87 | 0.085
ALX064 | CC | 59.4 | 11.72 | 14.69 | 2.93 | 1.13 | 1.87 | 7.04 | 1.13 | 0.094
ALX053 | CC | 45.22 | 11.72 | 28.68 | 3.65 | 1.75 | 1.14 | 6.62 | 1.13 | 0.085
ALX246 | CC | 61.62 | 12.02 | 12.87 | 2.49 | 1.29 | 1.69 | 6.76 | 1.17 | 0.088
ALX147 | CC | 70.96 | 12.1 | 11.4 | 3.23 | 1.32 | 2.05 | 7.46 | 1.38 | 0.105
ALX066 | CC | 60.07 | 12.1 | 13.71 | 2.93 | 1.19 | 1.69 | 7.04 | 1.17 | 0.098
ALX154 | CC | 58.95 | 12.1 | 14.69 | 3.32 | 1 | 1.65 | 7.04 | 1.15 | 0.096
ALX065 | CC | 60.15 | 12.29 | 12.45 | 2.77 | 1.25 | 2.17 | 7.6 | 1.22 | 0.101
ALX206 | CC | 51.48 | 12.29 | 18.89 | 6.8 | 1.48 | 1.13 | 7.04 | 0.78 | 0.112
ALX242 | CC | 51.26 | 12.43 | 18.89 | 6.8 | 1.62 | 1.39 | 6.76 | 0.73 | 0.124
ALX105 | CC | 67.95 | 12.47 | 7.69 | 2.18 | 0.89 | 3.07 | 5.07 | 0.6 | 0.083
ALX145 | CC | 58.16 | 12.47 | 14.69 | 3.56 | 1.35 | 1.33 | 7.18 | 1.15 | 0.107
ALX212 | CC | 51.2 | 12.48 | 18.19 | 7.05 | 1.79 | 1.36 | 7.04 | 0.78 | 0.114
ALX243 | CC | 51.42 | 12.48 | 18.19 | 6.64 | 2.16 | 1.76 | 6.62 | 0.62 | 0.114
ALX063 | CC | 57.41 | 12.66 | 14.69 | 3.43 | 1.38 | 1.41 | 7.6 | 1.32 | 0.098
ALX193 | CC | 55.67 | 12.66 | 18.19 | 3.23 | 1.28 | 0.87 | 7.04 | 0.97 | 0.089
ALX139 | CC | 58.79 | 12.85 | 11.33 | 3.48 | 1.35 | 1.81 | 8.03 | 2.25 | 0.108
ALX121 | CC | 56.83 | 12.85 | 14.2 | 3.48 | 2.43 | 1.33 | 7.46 | 1.32 | 0.098
ALX208 | CC | 58.09 | 12.95 | 13.99 | 2.99 | 1.27 | 1.69 | 7.74 | 1.17 | 0.108
ALX052 | CC | 57.09 | 13.04 | 13.71 | 3.35 | 1.32 | 1.87 | 8.03 | 1.48 | 0.115
ALX123 | CC | 54.55 | 13.42 | 15.39 | 4.97 | 1.66 | 1.93 | 7.32 | 0.65 | 0.111
ALX108 | CC | 66.13 | 13.61 | 6.86 | 2.51 | 0.82 | 3.31 | 6.05 | 0.63 | 0.079
ALX241 | CC | 57.42 | 13.89 | 18.19 | 1.99 | 0.75 | 2.84 | 4.36 | 0.5 | 0.059
ALX148 | CC | 54.98 | 13.99 | 14.41 | 3.65 | 1.82 | 1.16 | 8.31 | 1.57 | 0.108
ALX060 | CC | 56.63 | 14.18 | 12.59 | 3.51 | 1.28 | 1.75 | 8.45 | 1.52 | 0.112
ALX051 | CC | 53.43 | 14.93 | 13.99 | 4.01 | 1.58 | 1.75 | 8.73 | 1.47 | 1.114
ALX120 | CC | 53.11 | 15.12 | 14.69 | 3.56 | 1.71 | 1.19 | 9.01 | 1.5 | 0.112
ALX062 | CC | 58.83 | 15.31 | 6.3 | 3.43 | 1.48 | 1.57 | 10.56 | 2.34 | 0.181
ALX096 | CC | 57.56 | 16.07 | 13.5 | 2.01 | 0.86 | 2.71 | 6.48 | 0.73 | 0.081
ALX101 | CC | 58.68 | 16.63 | 9.86 | 2.84 | 1.19 | 3.13 | 6.76 | 0.84 | 0.089
ALX098 | CC | 58.62 | 16.63 | 10.98 | 2.26 | 0.86 | 2.83 | 6.9 | 0.82 | 0.096
ALX102 | CC | 60.67 | 16.82 | 7.69 | 3.01 | 1.42 | 2.65 | 6.9 | 0.77 | 0.068
ALX100 | CC | 57.07 | 16.82 | 11.54 | 2.92 | 1.04 | 2.95 | 6.76 | 0.82 | 0.085
ALX112 | CC | 56.78 | 16.82 | 11.87 | 2.9 | 0.97 | 3.13 | 6.62 | 0.82 | 0.092
ALX106 | CC | 57.86 | 17.01 | 9.79 | 3.01 | 1.21 | 3.31 | 6.9 | 0.82 | 0.086
ALX110 | CC | 57.75 | 17.39 | 9.44 | 3.01 | 1.08 | 3.31 | 7.04 | 0.9 | 0.079
ALX103 | CC | 57.14 | 17.39 | 10.58 | 2.59 | 0.97 | 3.07 | 7.32 | 0.88 | 0.084
ALX104 | CC | 55.78 | 17.39 | 12.52 | 2.51 | 0.97 | 2.89 | 7.04 | 0.82 | 0.079
ALX111 | CC | 57 | 17.77 | 9.86 | 2.92 | 1.12 | 3.19 | 7.18 | 0.88 | 0.084
ALX107 | CC | 56.46 | 17.96 | 11.05 | 2.34 | 0.97 | 3.13 | 7.18 | 0.82 | 0.092
ALX109 | CC | 54.75 | 18.14 | 12.38 | 2.68 | 0.96 | 2.95 | 7.18 | 0.88 | 0.085
ALX204 | CC | 62.13 | 20.79 | 8.11 | 1.04 | 0.61 | 1.21 | 4.36 | 1.72 | 0.029
ALX244 | NC | 49.04 | 12.48 | 0.99 | 7.22 | 1.44 | 0.94 | 7.04 | 0.73 | 0.116
ALX213 | NC | 50.79 | 12.57 | 0.99 | 2.99 | 1.93 | 1.07 | 7.88 | 1.67 | 0.111
ALX097 | NC | 66.83 | 13.8 | 5.85 | 2.43 | 0.78 | 3.37 | 6.2 | 0.68 | 0.065
ALX099 | NC | 66.46 | 13.8 | 5.67 | 3.01 | 0.94 | 3.31 | 6.05 | 0.68 | 0.076
ALX040 | NC | 61.89 | 14.74 | 3.99 | 3.32 | 2.16 | 1.51 | 10.14 | 2.09 | 0.161
ALX018 | NC | 75.95 | 15.69 | 4.11 | 1.43 | 1.08 | 0.73 | 0.89 | 0.1 | 0.018
ALX043 | NC | 58.21 | 15.69 | 5.32 | 3.6 | 1.42 | 1.63 | 11.26 | 2.67 | 0.198
ALX044 | NC | 58.04 | 15.69 | 5.74 | 3.51 | 1.35 | 1.69 | 11.12 | 2.67 | 0.19
ALX083 | NC | 57.8 | 15.69 | 5.74 | 3.59 | 1.48 | 1.39 | 11.26 | 2.84 | 0.207
ALX140 | NC | 60.33 | 15.69 | 5.46 | 3.32 | 1.71 | 1.81 | 10.56 | 0.95 | 0.168
ALX042 | NC | 57.82 | 15.88 | 5.32 | 3.6 | 1.42 | 1.69 | 11.4 | 2.67 | 0.2
ALX047 | NC | 57.46 | 15.88 | 5.46 | 4.01 | 1.44 | 1.45 | 11.26 | 2.84 | 0.2
ALX090 | NC | 67.94 | 15.88 | 5.6 | 3.67 | 1.42 | 1.45 | 0.97 | 2.84 | 0.232
ALX041 | NC | 57.98 | 16.07 | 5.25 | 3.43 | 1.55 | 1.99 | 11.12 | 2.42 | 0.194
ALX045 | NC | 56.27 | 16.44 | 5.46 | 4.01 | 1.42 | 1.51 | 11.83 | 2.84 | 0.219
ALX046 | NC | 57.43 | 16.63 | 5.6 | 3.51 | 1.48 | 1.51 | 10.98 | 2.67 | 0.194
ALX001 | NC | 71.14 | 20.79 | 0.25 | 0.16 | 0.34 | 5.06 | 2.11 | 0.1 | 0.048
ALX205 | NC | 61.32 | 22.68 | 5.6 | 1.08 | 0.55 | 1.27 | 5.42 | 2.03 | 0.049
ALX200 | NC | 63.12 | 23.63 | 3.5 | 1.01 | 0.65 | 1.33 | 4.72 | 2 | 0.037
ALX199 | NC | 61.97 | 25.14 | 3.36 | 0.96 | 0.59 | 1.31 | 4.72 | 1.92 | 0.032
ALX201 | NC | 61.33 | 25.14 | 3.92 | 0.95 | 0.54 | 1.3 | 4.93 | 1.85 | 0.037
ALX202 | NC | 60.45 | 25.14 | 4.2 | 0.98 | 0.62 | 1.28 | 5.35 | 1.92 | 0.062
ALX203 | NC | 59.5 | 25.14 | 4.48 | 1.16 | 0.55 | 1.19 | 5.77 | 2.17 | 0.041
ALX214 | NC | 63.14 | 25.89 | 0.8 | 0.58 | 2.09 | 1.94 | 3.8 | 1.75 | 0.012
ALX210 | NC | 57.33 | 33 | 0.28 | 0.93 | 0.36 | 2.36 | 4.22 | 1.48 | 0.049
ALX016 | Q | 90.03 | 6.8 | 0.47 | 0.17 | 0.41 | 0.56 | 1.13 | 0.43 | 0.005
ALX031 | Q | 90.36 | 5.86 | 0.53 | 0.26 | 0.73 | 0.54 | 1.25 | 0.47 | 0.002
ALX022 | Q | 90.85 | 6.43 | 0.55 | 0.26 | 0.47 | 0.49 | 0.9 | 0.47 | 0.02
ALX008 | Q | 89.55 | 6.62 | 0.56 | 0.23 | 0.62 | 0.59 | 1.34 | 0.48 | 0.009
ALX029 | Q | 90.2 | 6.62 | 0.62 | 0.22 | 0.42 | 0.41 | 0.93 | 0.58 | 0.002
ALX094 | Q | 88.89 | 6.43 | 0.67 | 0.24 | 1.21 | 0.8 | 1.21 | 0.53 | 0.021
ALX245 | Q | 87.18 | 7.28 | 0.67 | 0.27 | 1.35 | 1.36 | 1.38 | 0.5 | 0.01
ALX019 | Q | 88.76 | 7.18 | 0.73 | 0.23 | 0.51 | 0.71 | 1.34 | 0.53 | 0.008
ALX013 | Q | 88.04 | 7.37 | 0.79 | 0.41 | 0.85 | 0.82 | 1.18 | 0.53 | 0.009
ALX003 | Q | 88.41 | 6.62 | 0.82 | 0.25 | 1.61 | 0.78 | 1.01 | 0.48 | 0.019
ALX005 | Q | 86.59 | 7.94 | 1.09 | 0.39 | 1.27 | 0.85 | 1.21 | 0.61 | 0.05
ALX015 | Q | 89.39 | 5.29 | 1.11 | 0.63 | 1.05 | 1.05 | 1.03 | 0.37 | 0.076
ALX033 | Q | 89.57 | 6.05 | 1.19 | 0.53 | 0.98 | 0.69 | 1.1 | 0.47 | 0.045
ALX006 | Q | 87.56 | 6.05 | 1.47 | 0.36 | 2.15 | 0.67 | 1.27 | 0.43 | 0.036
ALX011 | Q | 86.42 | 6.24 | 1.73 | 0.7 | 2.32 | 0.84 | 1.2 | 0.43 | 0.123
ALX095 | Q | 86.1 | 6.76 | 1.74 | 0.44 | 1.82 | 1.45 | 1.1 | 0.53 | 0.058
ALX113 | Q | 90.41 | 2.93 | 1.85 | 0.55 | 2.16 | 0.74 | 1.04 | 0.23 | 0.01
ALX004 | Q | 87.35 | 5.86 | 1.91 | 0.49 | 1.95 | 0.75 | 1.21 | 0.43 | 0.054
ALX020 | Q | 87.44 | 6.24 | 1.91 | 0.48 | 1.5 | 0.75 | 1.15 | 0.48 | 0.05
ALX091 | Q | 87.27 | 5.39 | 1.96 | 0.52 | 2.16 | 1.08 | 1.17 | 0.38 | 0.074
ALX082 | Q | 88.91 | 4.59 | 2.17 | 0.49 | 1.85 | 0.7 | 0.96 | 0.32 | 0.014
ALX055 | Q | 88.96 | 3.69 | 2.8 | 0.65 | 1.62 | 0.6 | 1.46 | 0.21 | 0.014
ALX238 | Q | 87.22 | 4.91 | 2.94 | 0.56 | 1.95 | 0.84 | 1.34 | 0.23 | 0.01
ALX035 | Q | 90 | 3.78 | 3.08 | 0.4 | 1.41 | 0.46 | 0.79 | 0.02 | 0.062
ALX124 | Q | 88.44 | 4.35 | 3.08 | 0.8 | 1.21 | 0.61 | 0.96 | 0.27 | 0.278
ALX059 | Q | 86.46 | 5.44 | 3.08 | 0.6 | 2.02 | 0.72 | 1.35 | 0.32 | 0.013
ALX198 | Q | 87.83 | 5.86 | 3.08 | 0.27 | 0.94 | 0.66 | 0.97 | 0.38 | 0.009
ALX192 | Q | 86.19 | 7.09 | 3.08 | 0.4 | 0.81 | 0.71 | 1.21 | 0.5 | 0.014
ALX174 | Q | 85.52 | 4.26 | 3.22 | 0.7 | 1.71 | 0.7 | 3.52 | 0.27 | 0.099
ALX038 | Q | 88.87 | 4.35 | 3.22 | 0.35 | 0.86 | 0.4 | 1.62 | 0.29 | 0.043
ALX197 | Q | 86.72 | 5.95 | 3.29 | 0.32 | 1.48 | 0.72 | 1.13 | 0.38 | 0.009
ALX057 | Q | 87.24 | 3.88 | 3.36 | 0.78 | 1.75 | 0.87 | 1.83 | 0.23 | 0.058
ALX190 | Q | 86.46 | 6.14 | 3.36 | 0.33 | 1.58 | 0.69 | 1.1 | 0.33 | 0.015
ALX187 | Q | 85.67 | 6.24 | 3.5 | 0.63 | 1.58 | 0.74 | 1.25 | 0.33 | 0.056
ALX014 | Q | 84.03 | 6.43 | 3.53 | 0.81 | 2.35 | 0.84 | 1.48 | 0.43 | 0.097
ALX196 | Q | 85.63 | 6.33 | 3.64 | 0.4 | 1.66 | 0.7 | 1.18 | 0.45 | 0.014
ALX030 | Q | 91.68 | 1.21 | 3.78 | 0.96 | 1.11 | 0.51 | 0.61 | 0.1 | 0.043
ALX093 | Q | 90.74 | 1.46 | 3.78 | 0.97 | 1.42 | 0.63 | 0.87 | 0.08 | 0.046
ALX175 | Q | 88.38 | 3.31 | 3.78 | 0.4 | 2.12 | 0.77 | 1.03 | 0.2 | 0.013
ALX010 | Q | 89.87 | 1.8 | 3.82 | 1.56 | 1.25 | 0.65 | 0.93 | 0.1 | 0.016
ALX173 | Q | 87.37 | 4.54 | 3.92 | 0.38 | 1.08 | 0.53 | 1.83 | 0.32 | 0.028
ALX009 | Q | 89.69 | 1.72 | 3.97 | 1.59 | 1.1 | 0.86 | 0.96 | 0.1 | 0.015
ALX088 | Q | 88.37 | 3.69 | 4.06 | 0.52 | 1.62 | 0.57 | 0.87 | 0.25 | 0.052
ALX048 | Q | 86.08 | 3.97 | 4.06 | 0.86 | 1.89 | 0.84 | 2.04 | 0.23 | 0.028
ALX002 | Q | 86.69 | 5.29 | 4.11 | 0.08 | 1.47 | 0.65 | 1.27 | 0.35 | 0.106
ALX191 | Q | 91.14 | 1.46 | 4.2 | 0.86 | 1.16 | 0.69 | 0.42 | 0.06 | 0.006
ALX172 | Q | 86.04 | 3.26 | 4.2 | 0.73 | 1.62 | 0.8 | 3.03 | 0.27 | 0.052
ALX081 | Q | 87.74 | 3.26 | 4.34 | 0.62 | 1.98 | 0.74 | 0.96 | 0.23 | 0.129
ALX050 | Q | 87.45 | 3.59 | 4.34 | 0.66 | 1.35 | 0.82 | 1.55 | 0.21 | 0.026
ALX087 | Q | 89.05 | 1.47 | 4.48 | 1.37 | 1.35 | 0.59 | 1.87 | 0.8 | 0.016
ALX054 | Q | 86.31 | 4.16 | 4.48 | 0.68 | 1.78 | 0.78 | 1.56 | 0.23 | 0.023
ALX163 | Q | 91.75 | 1 | 4.55 | 0.8 | 0.98 | 0.47 | 0.42 | 0.01 | 0.013
ALX012 | Q | 87.51 | 4.35 | 4.55 | 0.53 | 1.73 | 0.49 | 0.94 | 0.23 | 0.116
ALX058 | Q | 87.85 | 2.84 | 4.62 | 0.56 | 1.75 | 0.64 | 1.55 | 0.17 | 0.019
ALX086 | Q | 85.96 | 3.97 | 4.62 | 0.74 | 1.75 | 0.87 | 1.76 | 0.27 | 0.058
ALX079 | Q | 87.85 | 2.22 | 4.66 | 1.34 | 1.82 | 0.64 | 1.35 | 0.1 | 0.021
ALX156 | Q | 91.83 | 1.04 | 4.76 | 0.71 | 0.65 | 0.46 | 0.51 | 0.03 | 0.013
ALX037 | Q | 90.66 | 1.17 | 4.76 | 1.28 | 1.08 | 0.48 | 0.51 | 0.01 | 0.049
ALX026 | Q | 91.07 | 1.17 | 5.04 | 0.76 | 0.89 | 0.36 | 0.54 | 0.1 | 0.07
ALX159 | Q | 89.38 | 1.04 | 5.46 | 1.41 | 1.2 | 0.76 | 0.68 | 0.03 | 0.04
ALX164 | Q | 89.68 | 1.13 | 5.46 | 1.19 | 0.84 | 0.53 | 1.11 | 0.01 | 0.04
ALX168 | Q | 87.61 | 1.27 | 5.46 | 1.28 | 0.98 | 0.67 | 2.6 | 0.03 | 0.105
ALX085 | Q | 88.66 | 1.74 | 5.46 | 1.26 | 1.24 | 0.55 | 0.96 | 0.12 | 0.013
ALX024 | Q | 89.67 | 1.32 | 5.6 | 1.11 | 1.09 | 0.46 | 0.61 | 0.1 | 0.04
ALX157 | Q | 90.59 | 0.96 | 5.88 | 0.65 | 0.98 | 0.51 | 0.34 | 0.03 | 0.059
ALX027 | Q | 89.58 | 1.29 | 5.88 | 1.08 | 0.93 | 0.59 | 0.51 | 0.1 | 0.045
ALX162 | Q | 89.19 | 1.08 | 6.02 | 1.09 | 1 | 0.42 | 1.11 | 0.01 | 0.072
ALX032 | Q | 88.38 | 1.21 | 6.3 | 1.44 | 1.01 | 0.52 | 0.99 | 0.1 | 0.052
ALX036 | Q | 87.65 | 1.51 | 6.3 | 1.38 | 1.16 | 0.55 | 1.38 | 0.01 | 0.058
ALX232 | Q | 84.61 | 3.78 | 6.3 | 0.76 | 2.02 | 0.77 | 1.51 | 0.23 | 0.023
ALX165 | Q | 89.68 | 0.51 | 6.72 | 0.91 | 0.98 | 0.33 | 0.39 | 0.03 | 0.053
ALX158 | Q | 88.59 | 1.23 | 6.72 | 1.23 | 1 | 0.57 | 0.58 | 0.03 | 0.046
ALX185 | Q | 88.99 | 1.46 | 6.83 | 0.63 | 0.89 | 0.53 | 0.49 | 0.1 | 0.049
ALX169 | Q | 87.97 | 1.21 | 6.86 | 1.36 | 0.97 | 0.72 | 0.84 | 0.04 | 0.035
ALX186 | Q | 83.96 | 4.16 | 6.86 | 0.93 | 1.28 | 0.76 | 1.69 | 0.33 | 0.034
ALX235 | Q | 89.15 | 0.6 | 7 | 1.23 | 0.89 | 0.55 | 0.48 | 0.06 | 0.04
ALX179 | Q | 89.25 | 0.87 | 7 | 1.01 | 0.8 | 0.57 | 0.44 | 0.01 | 0.05
ALX181 | Q | 89.43 | 1.12 | 7 | 0.75 | 0.89 | 0.43 | 0.36 | 0.01 | 0.015
ALX160 | Q | 88.7 | 1.08 | 7.41 | 0.75 | 1.04 | 0.37 | 0.58 | 0.03 | 0.044
ALX236 | Q | 86.55 | 1.21 | 7.41 | 1.74 | 1.35 | 1.01 | 0.58 | 0.06 | 0.09
ALX237 | Q | 83.04 | 3.97 | 7.41 | 0.68 | 2.43 | 0.84 | 1.38 | 0.23 | 0.017
ALX180 | Q | 88.7 | 0.95 | 7.55 | 0.93 | 0.97 | 0.42 | 0.44 | 0.01 | 0.033
ALX161 | Q | 86.23 | 1.21 | 7.69 | 1.29 | 1.48 | 0.61 | 1.41 | 0.01 | 0.061
ALX122 | Q | 87.24 | 1.3 | 7.69 | 1.19 | 0.78 | 1.11 | 0.59 | 0.04 | 0.061
ALX118 | Q | 88.15 | 1.36 | 7.69 | 0.68 | 0.92 | 0.48 | 0.63 | 0.03 | 0.058
ALX188 | Q | 88.64 | 0.87 | 7.83 | 0.81 | 0.93 | 0.39 | 0.44 | 0.06 | 0.026
ALX039 | Q | 87.33 | 1.17 | 7.83 | 0.7 | 1.21 | 0.49 | 1.22 | 0.01 | 0.045
ALX167 | Q | 87.46 | 0.93 | 7.97 | 0.91 | 1.13 | 0.33 | 1.21 | 0.03 | 0.035
ALX195 | Q | 88.26 | 1.02 | 8.11 | 0.73 | 0.89 | 0.53 | 0.36 | 0.06 | 0.043
ALX171 | Q | 86.07 | 1.36 | 8.11 | 1.23 | 1.16 | 0.47 | 1.48 | 0.06 | 0.061
ALX166 | Q | 84.14 | 1.4 | 8.11 | 1.82 | 1.28 | 0.7 | 2.39 | 0.03 | 0.129
ALX182 | Q | 87.54 | 0.95 | 8.25 | 1.38 | 1.06 | 0.35 | 0.41 | 0.01 | 0.054
ALX194 | Q | 87.38 | 1.08 | 8.25 | 0.8 | 1.39 | 0.58 | 0.43 | 0.06 | 0.032
ALX170 | Q | 86.74 | 1.25 | 8.25 | 0.76 | 1.08 | 0.43 | 1.37 | 0.06 | 0.059
ALX126 | Q | 85.46 | 1.55 | 8.39 | 1.66 | 1.19 | 0.96 | 0.69 | 0.04 | 0.062
ALX183 | Q | 86.56 | 1 | 9.23 | 0.9 | 1.08 | 0.58 | 0.52 | 0.06 | 0.072
ALX184 | Q | 86.9 | 1 | 9.23 | 0.8 | 0.97 | 0.43 | 0.54 | 0.06 | 0.072
ALX017 | Q | 77.52 | 7.18 | 7.05 | 1.82 | 1.05 | 1.11 | 3.66 | 0.57 | 0.039
ALX023 | Q | 75.45 | 6.62 | 9.65 | 2.16 | 1.21 | 0.82 | 3.52 | 0.53 | 0.045
ALX028 | Q | 76.91 | 6.24 | 7.97 | 1.61 | 1.55 | 0.82 | 4.36 | 0.47 | 0.07
ALX127 | Q | 76.94 | 7.09 | 7.97 | 1.74 | 1.24 | 1.24 | 3.24 | 0.5 | 0.041
ALX128 | Q | 75.18 | 7.37 | 8.95 | 1.91 | 1.62 | 0.64 | 4.01 | 0.28 | 0.045
ALX131 | Q | 75.15 | 7.37 | 8.81 | 1.99 | 1.58 | 0.61 | 3.94 | 0.05 | 0.046
ALX132 | Q | 74.36 | 7.18 | 9.09 | 2.24 | 1.32 | 0.82 | 3.8 | 1.07 | 0.124
ALX234 | Q | 79.68 | 3.59 | 3.64 | 0.53 | 2.43 | 0.46 | 9.43 | 0.23 | 0.011
ALX092 | Q | 79.43 | 8.88 | 4.9 | 0.56 | 2.83 | 0.8 | 1.9 | 0.68 | 0.022