## T1GlazeColour
EGYPT - MISCALLANEOUS 2
Table A Glaze compositions grouped by colour with averages in bold (%wt oxides)
Source-Code | Pb | K | Ca | Fe | Mn | Cu | Sn | Co | Ni | Zn | As | Sb | Cr | Ag
Transparent
LOUV-16829#GIb Tod85 | 16.07 | 9.6 | 2.85 | 2.91 | 0.04 | 0.73 | 0.4 | 0 | 0 | 0.04 | 0 | 0 | 0 |  | Translucent glaze on the interior,Islamic Tod 9.6
ALX269 | 18.76 | 4.5 | 3.3 | 4.31 | 0 | 0 | 0 | 0 | 0 | 0 | 0 | 0 | 0 |  | Transparent glaze on red-brown body,Islamic Dendera 4.5
LOUV-16823#GIVa Tod85 | 20.28 | 0.9 | 0.13 | 1.15 | 0.02 | 0 | 0.04 | 0 | 0 | 0.1 | 0 | 0 | 0 |  | Translucent glaze over white undercoat and red body,Islamic Tod .9
ALX254 | 22.45 | 1.2 | 2.38 | 0.75 | 0 | 0 | 0 | 0 | 0 | 0 | 0 | 0 | 0 |  | White concave side of vessel,Islamic Dendera 1.2
ALX381 | 27.33 | 7.8 | 9.66 | 2.45 | 0.05 | 0.48 | 0.08 | 0 | 0 | 0 | 0 | 0.17 | 0 |  | Splash of thick translucent glaze on the rim,Islamic Tod 7.8
ALX276 | 36.79 | 0.7 | 1.63 | 2.22 | 0 | 0 | 0 | 0 | 0 | 0.02 | 0 | 0 | 0 |  | Transparent glaze on concave side of red body vessel,Kom el Dik,Alexandria .7
ALX279 | 41.49 | 3.5 | 3.14 | 1.22 | 0 | 0 | 1.45 | 0 | 0 | 0.22 | 0 | 0 | 0 |  | Transparent glaze on concave side of red body vessel,Kom el Dik,Alexandria 3.5
ALX277 | 44.24 | 0 | 3.71 | 6.01 | 0 | 0 | 0 | 0 | 0 | 0.07 | 0 | 0.2 | 0 |  | Translucent glaze on bottom of red body vessel,Kom el Dik,Alexandria .0
ALX272 | 46.93 | 0 | 0.71 | 3.46 | 0 | 0 | 0 | 0 | 0 | 0.07 | 0 | 0 | 0 |  | Transparent glaze on convex side of red body vessel,Kom el Dik,Alexandria .0
ALX271 | 53.26 | 0 | 1.14 | 5.7 | 0 | 0 | 0 | 0 | 0 | 0.09 | 0 | 0 | 0 |  | Transparent glaze on convex side of red body vessel,Kom el Dik,Alexandria .0
Ave | 32.76 | 2.82 | 2.865 | 3.018 | 0.011 | 0.121 | 0.197 | 0 | 0 | 0.061 | 0 | 0.037 | 0
Source-Code | Pb | K | Ca | Fe | Mn | Cu | Sn | Co | Ni | Zn | As | Sb | Cr | Ag
White
ASH-P.990 | 17.32 | 2.4 | 1.95 | 0.72 | 0 | 0.03 | 3.78 | 0 | 0 | 0 | 0 | 0 | 0 |  | Greenish white ground between lustre design,Qift,Islamic Coptos 2.4
ALX252 | 21.78 | 4.9 | 4.15 | 0.93 | 0.09 | 0 | 0 | 0 | 0 | 0 | 0.09 | 0 | 0 |  | Coarse tan side of vessel fragment,Islamic Dendera 4.9
ALX251 | 24.44 | 4.7 | 1.72 | 0.96 | 0 | 0.09 | 0 | 0 | 0 | 0 | 0 | 0 | 0 |  | Tan coarse side of vessel fragment,Islamic Dendera 4.7
ALX381 | 25.3 | 7.9 | 6.28 | 2.82 | 0.08 | 0.27 | 0 | 0 | 0 | 0.03 | 0 | 0 | 0 |  | White section of rim,Islamic Tod 7.9
ALX219 | 26.08 | 7.8 | 4.35 | 0.36 | 0 | 0 | 0 | 0 | 0 | 0 | 0.24 | 0 | 0 |  | White area of decorated convex side of bowl,Cairo,N.Mameluk cemetery 7.8
ASH-P.990 | 27.74 | 4.1 | 2.43 | 1.14 | 0 | 0.35 | 6.3 | 0 | 0 | 0 | 0 | 0 | 0 |  | Gold lustre design on white exterior,Qift,Islamic Coptos 4.1
ALX383 | 30.77 | 11.4 | 1.42 | 1.32 | 0.04 | 0 | 0 | 0 | 0 | 0 | 0 | 0 | 0 |  | Greenish white area of polychrome interior,Islamic Tod 11.4
ALX277 | 35.91 | 0 | 1.07 | 4.01 | 0 | 0 | 0 | 0 | 0 | 0.04 | 0 | 0.16 | 0 |  | Off-white yellowish band on convex side of vessel,Kom el Dik,Alexandria .0
Ave | 26.1675 | 5.4 | 2.9213 | 1.5325 | 0.02625 | 0.0925 | 1.26 | 0 | 0 | 0.00875 | 0.04125 | 0.02 | 0
Source-Code | Pb | K | Ca | Fe | Mn | Cu | Sn | Co | Ni | Zn | As | Sb | Cr | Ag
Yellow (PbSb)
LOUV-16826#GIIa Tod85 | 20.27 | 2.4 | 2.52 | 1.78 | 0 | 0.24 | 0.12 | 0 | 0 | 0.09 | 0 | 1.06 | 0 |  | Mustard color translucent interior,Islamic Tod 2.4
ALX219 | 21.33 | 6.3 | 3.16 | 0.5 | 0 | 0 | 0.75 | 0 | 0 | 0 | 0.41 | 1.65 | 0 |  | Golden-ochre design on white convex side of bowl,Cairo,N.Mameluk cemetery 6.3
ALX251 | 39.33 | 1.8 | 7.84 | 3.02 | 0 | 0.37 | 0 | 0 | 0 | 0.17 | 0 | 1.23 | 0 |  | Traces of yellow on green vessel fragment,Islamic Dendera 1.8
ALX252 | 40.69 | 4.4 | 3.84 | 2.34 | 0 | 0.06 | 0 | 0 | 0 | 0 | 0 | 1.25 | 0 |  | Smooth yellow side of vessel fragment,Islamic Dendera 4.4
ALX272 | 41.49 | 4.5 | 1.12 | 2.42 | 0 | 0 | 0 | 0.03 | 0 | 0.04 | 0 | 0.3 | 0 |  | Yellowish white design on concave side of vessel,Kom el Dik,Alexandria 4.5
ALX222 | 69.99 | 6.1 | 2.58 | 1.73 | 0 | 0.47 | 0 | 0 | 0 | 0.09 | 0 | 1.51 | 0 |  | Lemon yellow band on vessel fragment,Cairo,N.Mameluk cemetery(Barsbay mauso 6.1
Ave | 38.85 | 4.25 | 3.51 | 1.965 | 0 | 0.19 | 0.145 | 0.005 | 0 | 0.065 | 0.068333 | 1.1667 | 0
Source-Code | Pb | K | Ca | Fe | Mn | Cu | Sn | Co | Ni | Zn | As | Sb | Cr | Ag
Yellow
LOUV-16832#GIIIa Tod85 | 22.3 | 0 | 2.12 | 0.82 | 0 | 0 | 7.53 | 0 | 0 | 0.04 | 0 | 0 | 0 |  | Opaque yellowish interior,Islamic Tod .0
ALX253 | 29.73 | 3.5 | 3.98 | 0.9 | 0 | 0 | 5.29 | 0 | 0 | 0 | 0 | 0 | 0 |  | Lemon yellow rough convex side of vessel,Islamic Dendera 3.5
ALX253 | 30.63 | 3.7 | 2.56 | 0.92 | 0 | 0 | 4.71 | 0 | 0 | 0 | 0 | 0 | 0 |  | Yellow smooth concave side of vessel,Islamic Dendera 3.7
ALX255 | 35.34 | 0.5 | 1.06 | 1.58 | 0 | 0 | 0 | 0 | 0 | 0.14 | 0 | 0 | 0 |  | Yellow concave side of vessel,Islamic Dendera .5
LOUV-16824#GIIIb Tod85 | 39.76 | 0 | 1.45 | 0.28 | 0 | 0 | 3.21 | 0 | 0 | 0.09 | 0 | 0 | 0 |  | Mustard color exterior,Islamic Tod .0
Ave | 31.552 | 1.54 | 2.234 | 0.9 | 0 | 0 | 4.148 | 0 | 0 | 0.054 | 0 | 0 | 0
Source-Code | Pb | K | Ca | Fe | Mn | Cu | Sn | Co | Ni | Zn | As | Sb | Cr | Ag
Green (PbSb)
ALX228 | 1.11 | 8.2 | 4.86 | 2.65 | 0 | 5.1 | 0 | 0 | 0 | 0 | 0 | 0.19 | 0 |  | Interior of dark green vessel,Old Cairo 8.2
LOUV-16827#GIa Tod85 | 22.13 | 1.9 | 2.14 | 4.95 | 0 | 1.16 | 0.69 | 0 | 0 | 0.04 | 0 | 0.13 | 0 |  | Green glaze on white undercoat over pinkish body on smooth exterior,Islamic 1.9
LOUV-16827#GIa Tod86 | 24.69 | 3.2 | 2.77 | 5.13 | 0 | 1.78 | 0.41 | 0 | 0 | 0.05 | 0 | 0.11 | 0 |  | Green sgraffiato decorated interior,Islamic Tod 3.2
ALX281 | 26.57 | 5.9 | 6.39 | 2.19 | 0.1 | 1.33 | 0.09 | 0 | 0 | 0 | 0 | 0.18 | 0 |  | Green splash on the interior,Islamic Tod 5.9
ALX277 | 44.2 | 0 | 1.67 | 4.03 | 0 | 0 | 0 | 0 | 0 | 0.03 | 0 | 0.18 | 0 |  | Ochre concave inner side of vessel,Kom el Dik,Alexandria .0
ALX258 | 45.49 | 1.5 | 0.88 | 1.23 | 0 | 0.76 | 0 | 0 | 0 | 0.15 | 0 | 0.55 | 0 |  | Green convex side of vessel,Islamic Dendera 1.5
ALX255 | 46.24 | 0.6 | 1.03 | 2.37 | 0.09 | 3.06 | 0 | 0 | 0 | 0.1 | 0 | 0.22 | 0 |  | Green spot on yellow concave side of vessel,Islamic Dendera .6
Ave | 30.0614 | 3.0429 | 2.82 | 3.2214 | 0.027143 | 1.8843 | 0.17 | 0 | 0 | 0.052857 | 0 | 0.22286 | 0
Source-Code | Pb | K | Ca | Fe | Mn | Cu | Sn | Co | Ni | Zn | As | Sb | Cr | Ag
Green (<0.5% Cu)
ALX223 | 0 | 0 | 7.29 | 0.1 | 0.03 | 0 | 0 | 0 | 0 | 0 | 0 | 0 | 0 |  | Turquoise tile fragment,Cairo,N.Mameluk cemetery (Barsbay al Baghazi mausol .0
LOUV-16825#GIId Tod85 | 1.71 | 5.4 | 5.18 | 3.27 | 0.07 | 0.02 | 0 | 0.02 | 0 | 0.03 | 0 | 0 | 0 |  | Greenish translucent glaze on pinkish grey body,Islamic Tod 5.4
ALX224 | 3.18 | 2.2 | 6.26 | 0.7 | 0 | 0.13 | 0.85 | 0 | 0 | 0 | 0 | 0 | 0 |  | Blue tile fragment,Cairo,N.Mameluk cemetery (Barsbay al Baghazi mausoleum) 2.2
ALX260 | 5.84 | 6.6 | 2.52 | 5.41 | 0.14 | 0 | 0 | 0 | 0 | 0.03 | 0 | 0 | 0 |  | Coarse olive green concave side of vessel,Islamic Dendera 6.6
ALX262 | 8.34 | 2.2 | 4.26 | 1.58 | 0.03 | 0 | 0 | 0 | 0 | 0 | 0 | 0 | 0 |  | Olive green part of polychrome vessel,Islamic Dendera 2.2
ALX257 | 19 | 2.6 | 2.2 | 2.22 | 0.1 | 0.28 | 0.45 | 0 | 0 | 0.03 | 0 | 0 | 0 | x | Coarse olive green convex side of vessel,Islamic Dendera 2.6
LOUV-16826#GIIa Tod85 | 20.33 | 4.5 | 2.79 | 0.95 | 0.05 | 0.31 | 0.15 | 0 | 0 | 0.06 | 0 | 0.06 | 0 |  | Greenish translucent exterior on pinkish beige body,Islamic Tod 4.5
ALX261 | 23.41 | 2.5 | 1.65 | 2.72 | 0.03 | 0.36 | 0.22 | 0 | 0 | 0.03 | 0 | 0 | 0 |  | Green concave side of vessel,Islamic Dendera 2.5
ALX266 | 29.28 | 2.9 | 0.87 | 0.56 | 0 | 0 | 0 | 0 | 0 | 0 | 0 | 0 | 0 |  | Olive green concave side of vessel,Islamic Dendera 2.9
ALX279 | 31.84 | 1.5 | 4.56 | 0.97 | 0 | 0.3 | 1.3 | 0 | 0 | 0.05 | 0 | 0 | 0 |  | Green band near the rim of vessel,Kom el Dik,Alexandria 1.5
LOUV-16824#GIIIb Tod85 | 35.63 | 0 | 1.22 | 0.27 | 0 | 0.08 | 3.01 | 0 | 0 | 0.13 | 0 | 0 | 0 |  | Green interior,Islamic Tod .0
ALX278 | 35.94 | 4 | 4.34 | 2.78 | 0 | 0 | 2.46 | 0 | 0 | 0.08 | 0 | 0 | 0 |  | Greenish ochre concave side of vessel,Kom el Dik,Alexandria 4.0
ALX276 | 42.22 | 0 | 0 | 2.14 | 0 | 0 | 0 | 0 | 0 | 0 | 0 | 0 | 0 |  | Khaki green convex side of vessel,Kom el Dik,Alexandria .0
ASH-P.990 | 49.43 | 19.3 | 12.19 | 3.78 | 0 | 0 | 2.62 | 0 | 0 | 0 | 0 | 0 | 0 |  | Greyish olive undecorated interior of dish,Qift,Islamic Coptos 19.3
LOUV-16830#GV Tod85 | 54.6 | 0 | 1.07 | 2.72 | 0.13 | 0 | 0 | 0 | 0 | 4.49 | 0 | 0 | 0 |  | Yellow green interior,Islamic Tod .0
Ave | 24.05 | 3.58 | 3.76 | 2.0113 | 0.038667 | 0.098667 | 0.73733 | 0.0013333 | 0 | 0.32867 | 0 | 0.004 | 0
Source-Code | Pb | K | Ca | Fe | Mn | Cu | Sn | Co | Ni | Zn | As | Sb | Cr | Ag
Green (>0.5% Cu)
ALX217 | 0.08 | 17.6 | 0 | 2.28 | 0.07 | 3.34 | 0.4 | 0 | 0 | 0 | 0 | 0 | 0 |  | Dark green vase fragment,Cairo Citadel 17.6
ALX229 | 0.14 | 11 | 3.55 | 3.3 | 0 | 2.41 | 0.42 | 0 | 0 | 0 | 0 | 0 | 0 |  | Pale green coarse exterior,Old Cairo 11.0
ALX274 | 0.28 | 3.8 | 5.34 | 2.95 | 0.06 | 2.81 | 0 | 0 | 0 | 0 | 0.01 | 0 | 0 |  | Blue green concave side of vessel,Kom el Dik,Alexandria 3.8
ALX225 | 0.57 | 8.5 | 6.11 | 2.33 | 0.08 | 2.65 | 0.37 | 0 | 0 | 0.04 | 0 | 0 | 0 |  | Thick dark green rim of dish,Old Cairo 8.5
ALX220 | 0.92 | 8 | 4.32 | 2.88 | 0 | 2.84 | 0.24 | 0 | 0 | 0 | 0 | 0 | 0 |  | Green vessel fragment,Cairo,N.Mameluk cemetery (Umm Anuk mausoleum) 8.0
ALX295 | 1.85 | 5.6 | 3.43 | 3.19 | 0 | 2.58 | 0.19 | 0 | 0 | 0 | 0 | 0 | 0 |  | Dark green undecorated convex side of vessel fragment,Islamic Edfu 5.6
ALX230 | 3 | 11.1 | 4.35 | 3.25 | 0 | 2.25 | 0 | 0 | 0 | 0 | 0 | 0 | 0 |  | Green exterior,Old Cairo 11.1
ALX218 | 9.3 | 9.2 | 4.26 | 2.11 | 0 | 2.04 | 0 | 0 | 0 | 0 | 0 | 0 | 0 |  | Dark green tan bodied tile,Cairo,N.Mameluk cemetery (Umm Anuk mausoleum) 9.2
LOUV-16828#GIb Tod85 | 15.82 | 2.2 | 2.32 | 1.11 | 0 | 1.42 | 0.51 | 0 | 0 | 0.13 | 0 | 0 | 0 |  | Blue green sgraffiato interior,Islamic Tod 2.2
ALX259 | 17.31 | 6.1 | 4.58 | 4.11 | 0 | 1.18 | 0.33 | 0 | 0 | 0 | 0 | 0 | 0 |  | Coarse green glaze,Islamic Dendera 6.1
LOUV-16829#GIb Tod85 | 17.99 | 3.9 | 4.01 | 1.46 | 0.23 | 2.08 | 0.43 | 0 | 0 | 0 | 0 | 0 | 0 |  | Green interior,Islamic Tod 3.9
ALX282 | 20.55 | 10.1 | 1.06 | 3.47 | 0 | 1.13 | 1.48 | 0 | 0 | 0 | 0 | 0 | 0 |  | Greenish interior of vessel,Islamic Tod 10.1
ALX226 | 20.84 | 3.8 | 4.16 | 1.31 | 0 | 1.18 | 0.06 | 0 | 0 | 0 | 0 | 0 | 0 |  | Pale green convex side of dish,Old Cairo 3.8
ALX221 | 21.84 | 9 | 10.55 | 2.15 | 0 | 2.21 | 0 | 0 | 0 | 0 | 0 | 0 | 0 |  | Green vessel fragment,Cairo,N.Mameluk cemetery (Barsbay al Baghazi mausoleu 9.0
ALX265 | 25.87 | 4.9 | 4.49 | 2.68 | 0.12 | 1.02 | 0.66 | 0 | 0 | 0 | 0 | 0 | 0 |  | Olive green convex side of vessel,Islamic Dendera 4.9
ALX216 | 26.33 | 8.8 | 9.02 | 2.58 | 0 | 2.56 | 6.56 | 0 | 0 | 0.26 | 0 | 0 | 0 |  | Second green tile from the minaret of the Mohammed el Naser mosque,Cairo 8.8
LOUV-16828#GIb Tod85 | 26.65 | 2.4 | 2.86 | 1.32 | 0.02 | 2.15 | 0.27 | 0 | 0 | 0.23 | 0 | 0 | 0 |  | Blue green smooth exterior,Islamic Tod 2.4
ALX268 | 28.74 | 3.8 | 3.78 | 1.37 | 0 | 0.97 | 0.13 | 0 | 0 | 0.13 | 0 | 0 | 0 |  | Olive green convex partly glazed side,Islamic Dendera 3.8
LOUV-16832#GIIIa Tod85 | 31.65 | 0 | 5.36 | 0.54 | 0 | 0.79 | 6.5 | 0 | 0 | 0.08 | 0 | 0 | 0 |  | Greenish yellow opaque glaze on the exterior,Islamic Tod .0
LOUV-16833#GIIc Tod85 | 31.71 | 5 | 2.68 | 1.45 | 0 | 2.29 | 0.63 | 0 | 0 | 0.11 | 0 | 0 | 0 |  | Thick green band on the exterior,Islamic Tod 5.0
LOUV-16832#GIIIa Tod85 | 31.82 | 0 | 3.74 | 0.46 | 0 | 0.81 | 6.39 | 0 | 0 | 0.12 | 0 | 0 | 0 |  | Green zone on the interior,Islamic Tod .0
ALX215 | 35.99 | 12.6 | 4.11 | 2.76 | 0 | 5 | 8.08 | 0 | 0 | 0.17 | 0 | 0 | 0 |  | Green tile from the minaret of the Mohammed el Naser mosque,Cairo,citadel 12.6
ALX273 | 36.04 | 4 | 5.97 | 2.42 | 0.11 | 3.71 | 9.7 | 0 | 0 | 0 | 0 | 0 | 0 |  | Green concave side of vessel,Kom el Dik,Alexandria 4.0
ALX275 | 42.12 | 5.1 | 4.55 | 2.2 | 0 | 1.12 | 2.03 | 0 | 0 | 0.07 | 0 | 0 | 0 |  | Mottled green bottom of vessel,Kom el Dik,Alexandria 5.1
LOUV-16833#GIIc Tod85 | 49.73 | 11.7 | 7.56 | 2.91 | 0 | 4.34 | 0.63 | 0 | 0 | 0.17 | 0 | 0 | 0 |  | Green interior,Islamic Tod 11.7
ALX283 | 51.5 | 11.5 | 2.97 | 1.37 | 0 | 2.8 | 0.42 | 0 | 0 | 0 | 0 | 0 | 0 |  | Thick green splash on the interior,Islamic Tod 11.5
ALX284 | 52.4 | 0 | 0 | 0.96 | 0 | 2.81 | 1.15 | 0 | 0 | 0.26 | 0 | 0 | 0 |  | Very glossy dark green glaze on red body,Islamic Tod .0
ALX251 | 59.29 | 9.5 | 4.91 | 1.8 | 0 | 2.69 | 1.47 | 0 | 0 | 0.43 | 0 | 0 | 0 |  | Green vessel fragment,Islamic Dendera 9.5
Ave | 23.5832 | 6.7571 | 4.2871 | 2.1686 | 0.024643 | 2.2564 | 1.7518 | 0 | 0 | 0.078571 | 0.00035714 | 0 | 0
Source-Code | Pb | K | Ca | Fe | Mn | Cu | Sn | Co | Ni | Zn | As | Sb | Cr | Ag
Turquoise/blue
ALX227 | 0.07 | 4.8 | 3.56 | 2.16 | 0 | 3.72 | 0.23 | 0 | 0 | 0 | 0 | 0 | 0 |  | Blue interior of vessel,Old Cairo 4.8
ALX262 | 9.22 | 2.9 | 3.53 | 1.29 | 0 | 1.61 | 0 | 0 | 0 | 0.05 | 0 | 0 | 0 |  | Turquoise part of polychrome glaze,Islamic Dendera 2.9
ASH-P.991 | 22.36 | 3 | 3.25 | 0.79 | 0 | 0.7 | 4.83 | 0 | 0 | 0 | 0 | 0 | 0 |  | Gold lustre design on turquoise ground,Qift,Islamic Coptos 3.0
ASH-P.991 | 22.85 | 2.9 | 2.38 | 0.57 | 0 | 0.54 | 5.08 | 0 | 0 | 0 | 0 | 0 | 0 |  | Turquoise ground of lustre bowl,Qift,Islamic Coptos 2.9
ALX267 | 29.75 | 4.5 | 2.77 | 1.3 | 0 | 3.53 | 0.41 | 0 | 0 | 0.05 | 0 | 0 | 0 |  | Blue glaze,Islamic Dendera 4.5
Ave | 16.85 | 3.62 | 3.098 | 1.222 | 0 | 2.02 | 2.11 | 0 | 0 | 0.02 | 0 | 0 | 0
Source-Code | Pb | K | Ca | Fe | Mn | Cu | Sn | Co | Ni | Zn | As | Sb | Cr | Ag
Dark blue
ALX219 | 27.18 | 11.6 | 4.16 | 0.37 | 0 | 0 | 0 | 0.09 | 0 | 0 | 0.59 | 0 | 0 |  | Blue band on white convex side of bowl,Cairo,N.Mameluk cemetery 11.6
ALX254 | 32.27 | 0 | 3.69 | 1.99 | 0 | 0.16 | 0 | 0.14 | 0 | 0.13 | 0 | 0 | 0 |  | Blue streak on white convex side,Islamic Dendera .0
Ave | 29.725 | 5.8 | 3.925 | 1.18 | 0 | 0.08 | 0 | 0.115 | 0 | 0.065 | 0.295 | 0 | 0
Source-Code | Pb | K | Ca | Fe | Mn | Cu | Sn | Co | Ni | Zn | As | Sb | Cr | Ag
Purple
ALX383 | 61.1 | 13.2 | 2.99 | 0.95 | 1.57 | 0 | 0.14 | 0 | 0 | 0 | 0 | 0 | 0 |  | Purple-brown drip on greenish interior,Islamic Tod 13.2
ALX222 | 62.09 | 10 | 4.56 | 0.95 | 2.88 | 0 | 0 | 0.01 | 0 | 0 | 0 | 0 | 0 |  | Purple-brown band on vessel fragment,Cairo,N.Mameluk cemetery(Barsbay mauso 10.0
Ave | 61.595 | 11.6 | 3.775 | 0.95 | 2.225 | 0 | 0.07 | 0.005 | 0 | 0 | 0 | 0 | 0
Source-Code | Pb | K | Ca | Fe | Mn | Cu | Sn | Co | Ni | Zn | As | Sb | Cr | Ag
Brown
LOUV-16825#GIId Tod85 | 1.68 | 4.7 | 5.6 | 5.15 | 0.15 | 0.01 | 0 | 0.02 | 0 | 0.02 | 0 | 0 | 0 |  | Dark band on translucent glaze on grey body,Islamic Tod 4.7
LOUV-16823#GIVa Tod85 | 13.85 | 0 | 1.9 | 5.84 | 0.04 | 0 | 0 | 0 | 0 | 0.08 | 0 | 0 | 0 |  | Dark spot on translucent glaze,Islamic Tod .0
ALX273 | 18.03 | 13.6 | 1.27 | 8.01 | 0 | 1.21 | 5.44 | 0 | 0 | 0.03 | 0 | 0 | 0 |  | Brown patch on green concave side of vessel,Kom el Dik,Alexandria 13.6
ALX256 | 18.32 | 2.1 | 3.2 | 1.71 | 3.27 | 0 | 0 | 0 | 0 | 0 | 0 | 0 | 0 |  | Purple brown glaze on vessel fragment,Islamic Dendera 2.1
LOUV-16829#GIb Tod85 | 20.26 | 7 | 5.57 | 3.25 | 12.99 | 1.52 | 0.42 | 0 | 0 | 0.09 | 0 | 0 | 0 |  | Brown overglaze band on green interior,Islamic Tod 7.0
LOUV-16826#GIIa Tod85 | 23.28 | 4.8 | 2.6 | 0.54 | 0.9 | 0.36 | 0.11 | 0 | 0 | 0.05 | 0 | 0 | 0 |  | Brown streak on the greenish interior,Islamic Tod 4.8
Ave | 15.9033 | 5.3667 | 3.3567 | 4.0833 | 2.8917 | 0.51667 | 0.995 | 0.0033333 | 0 | 0.045 | 0 | 0 | 0
Source-Code | Pb | K | Ca | Fe | Mn | Cu | Sn | Co | Ni | Zn | As | Sb | Cr | Ag
Black (Fe-Mn)
ALX260 | 4.17 | 6.8 | 3.06 | 5.15 | 0.38 | 0 | 0 | 0 | 0 | 0.01 | 0 | 0 | 0 |  | Black band on green glaze,Islamic Dendera 6.8
ALX262 | 8.71 | 2.4 | 3.97 | 1.69 | 0.58 | 0.92 | 0 | 0 | 0 | 0.07 | 0 | 0 | 0 |  | Black band over turquoise glaze,Islamic Dendera 2.4
ALX382 | 20.41 | 9.6 | 1.4 | 3.43 | 0 | 0.83 | 1.54 | 0 | 0 | 0.03 | 0 | 0 | 0 |  | Black streak on green interior,Islamic Tod 9.6
ALX219 | 21.33 | 6.1 | 3.44 | 0.27 | 0.64 | 0 | 0 | 0 | 0 | 0 | 0.17 | 0 | 0 |  | Black decoration on white convex side of bowl,Cairo,N.Mameluk cemetery 6.1
ALX381 | 21.51 | 1.4 | 29.96 | 2.25 | 0.88 | 0.2 | 0 | 0 | 0 | 0 | 0 | 0.2 | 0 |  | Black stripe on the interior,Islamic Tod 1.4
ALX265 | 23.05 | 2.7 | 4.35 | 2.52 | 4.24 | 0.83 | 0.45 | 0 | 0 | 0.04 | 0 | 0 | 0 |  | Black band on olive green glaze,Islamic Dendera 2.7
ALX258 | 29.44 | 0 | 0.73 | 0.75 | 0.9 | 0.19 | 0.07 | 0 | 0 | 0.07 | 0 | 0 | 0 |  | Black protruding spot on green convave side,Islamic Dendera .0
Ave | 18.3743 | 4.1429 | 6.7014 | 2.2943 | 1.0886 | 0.42429 | 0.29429 | 0 | 0 | 0.031429 | 0.024286 | 0.028571 | 0
Source-Code | Pb | K | Ca | Fe | Mn | Cu | Sn | Co | Ni | Zn | As | Sb | Cr | Ag
Black (Cr)
ALX274 | 0.07 | 1.3 | 4.8 | 1.26 | 0 | 0.32 | 0 | 0 | 0.02 | 0.01 | 0 | 0.06 | 0.1 |  | Black underglaze line seen edgewise,Kom el Dik,Alexandria 1.3
Ave | 0.07 | 1.3 | 4.8 | 1.26 | 0 | 0.32 | 0 | 0 | 0.02 | 0.01 | 0 | 0.06 | 0.1

## T2GlazeCodeNos
EGYPT - MISCALLANEOUS 2
Table B Glaze compositions ordered by ALX, Ashmolean and Louvre numbers (%wt oxides)
Source - Code | Colour | Glaze | Pb | K | Ca | Fe | Mn | Cu | Sn | Co | Ni | Zn | As | Sb | Cr | Ag
ALX215 | Green (>0.5% Cu) | LA-TO | 35.99 | 12.6 | 4.11 | 2.76 | 0 | 5 | 8.08 | 0 | 0 | 0.17 | 0 | 0 | 0 |  | Green tile from the minaret of the Mohammed el Naser mosque,Cairo,citadel 12.6
ALX216 | Green (>0.5% Cu) | LA-TO | 26.33 | 8.8 | 9.02 | 2.58 | 0 | 2.56 | 6.56 | 0 | 0 | 0.26 | 0 | 0 | 0 |  | Second green tile from the minaret of the Mohammed el Naser mosque,Cairo 8.8
ALX217 | Green (>0.5% Cu) | AL | 0.08 | 17.6 | 0 | 2.28 | 0.07 | 3.34 | 0.4 | 0 | 0 | 0 | 0 | 0 | 0 |  | Dark green vase fragment,Cairo Citadel 17.6
ALX218 | Green (>0.5% Cu) | LLA | 9.3 | 9.2 | 4.26 | 2.11 | 0 | 2.04 | 0 | 0 | 0 | 0 | 0 | 0 | 0 |  | Dark green tan bodied tile,Cairo,N.Mameluk cemetery (Umm Anuk mausoleum) 9.2
ALX219 | White | LA | 26.08 | 7.8 | 4.35 | 0.36 | 0 | 0 | 0 | 0 | 0 | 0 | 0.24 | 0 | 0 |  | White area of decorated convex side of bowl,Cairo,N.Mameluk cemetery 7.8
ALX219 | Yellow (PbSb) |  | 21.33 | 6.3 | 3.16 | 0.5 | 0 | 0 | 0.75 | 0 | 0 | 0 | 0.41 | 1.65 | 0 |  | Golden-ochre design on white convex side of bowl,Cairo,N.Mameluk cemetery 6.3
ALX219 | Dark blue |  | 27.18 | 11.6 | 4.16 | 0.37 | 0 | 0 | 0 | 0.09 | 0 | 0 | 0.59 | 0 | 0 |  | Blue band on white convex side of bowl,Cairo,N.Mameluk cemetery 11.6
ALX219 | Black (Fe-Mn) |  | 21.33 | 6.1 | 3.44 | 0.27 | 0.64 | 0 | 0 | 0 | 0 | 0 | 0.17 | 0 | 0 |  | Black decoration on white convex side of bowl,Cairo,N.Mameluk cemetery 6.1
ALX220 | Green (>0.5% Cu) | AL | 0.92 | 8 | 4.32 | 2.88 | 0 | 2.84 | 0.24 | 0 | 0 | 0 | 0 | 0 | 0 |  | Green vessel fragment,Cairo,N.Mameluk cemetery (Umm Anuk mausoleum) 8.0
ALX221 | Green (>0.5% Cu) | LA | 21.84 | 9 | 10.55 | 2.15 | 0 | 2.21 | 0 | 0 | 0 | 0 | 0 | 0 | 0 |  | Green vessel fragment,Cairo,N.Mameluk cemetery (Barsbay al Baghazi mausoleu 9.0
ALX222 | Yellow (PbSb) | HL | 69.99 | 6.1 | 2.58 | 1.73 | 0 | 0.47 | 0 | 0 | 0 | 0.09 | 0 | 1.51 | 0 |  | Lemon yellow band on vessel fragment,Cairo,N.Mameluk cemetery(Barsbay mauso 6.1
ALX222 | Purple |  | 62.09 | 10 | 4.56 | 0.95 | 2.88 | 0 | 0 | 0.01 | 0 | 0 | 0 | 0 | 0 |  | Purple-brown band on vessel fragment,Cairo,N.Mameluk cemetery(Barsbay mauso 10.0
ALX223 | Green (<0.5% Cu) | AL | 0 | 0 | 7.29 | 0.1 | 0.03 | 0 | 0 | 0 | 0 | 0 | 0 | 0 | 0 |  | Turquoise/blue tile fragment,Cairo,N.Mameluk cemetery (Barsbay al Baghazi mausol .0
ALX224 | Green (<0.5% Cu) | LLA | 3.18 | 2.2 | 6.26 | 0.7 | 0 | 0.13 | 0.85 | 0 | 0 | 0 | 0 | 0 | 0 |  | Blue tile fragment,Cairo,N.Mameluk cemetery (Barsbay al Baghazi mausoleum) 2.2
ALX225 | Green (>0.5% Cu) | AL | 0.57 | 8.5 | 6.11 | 2.33 | 0.08 | 2.65 | 0.37 | 0 | 0 | 0.04 | 0 | 0 | 0 |  | Thick dark green rim of dish,Old Cairo 8.5
ALX226 | Green (>0.5% Cu) | LA | 20.84 | 3.8 | 4.16 | 1.31 | 0 | 1.18 | 0.06 | 0 | 0 | 0 | 0 | 0 | 0 |  | Pale green convex side of dish,Old Cairo 3.8
ALX227 | Turquoise/blue | AL | 0.07 | 4.8 | 3.56 | 2.16 | 0 | 3.72 | 0.23 | 0 | 0 | 0 | 0 | 0 | 0 |  | Blue interior of vessel,Old Cairo 4.8
ALX228 | Green (PbSb) | AL | 1.11 | 8.2 | 4.86 | 2.65 | 0 | 5.1 | 0 | 0 | 0 | 0 | 0 | 0.19 | 0 |  | Interior of dark green vessel,Old Cairo 8.2
ALX229 | Green (>0.5% Cu) | AL | 0.14 | 11 | 3.55 | 3.3 | 0 | 2.41 | 0.42 | 0 | 0 | 0 | 0 | 0 | 0 |  | Pale green coarse exterior,Old Cairo 11.0
ALX230 | Green (>0.5% Cu) | LLA | 3 | 11.1 | 4.35 | 3.25 | 0 | 2.25 | 0 | 0 | 0 | 0 | 0 | 0 | 0 |  | Green exterior,Old Cairo 11.1
ALX251 | White | HL-TO | 24.44 | 4.7 | 1.72 | 0.96 | 0 | 0.09 | 0 | 0 | 0 | 0 | 0 | 0 | 0 |  | Tan coarse side of vessel fragment,Islamic Dendera 4.7
ALX251 | Yellow (PbSb) |  | 39.33 | 1.8 | 7.84 | 3.02 | 0 | 0.37 | 0 | 0 | 0 | 0.17 | 0 | 1.23 | 0 |  | Traces of yellow on green vessel fragment,Islamic Dendera 1.8
ALX251 | Green (>0.5% Cu) |  | 59.29 | 9.5 | 4.91 | 1.8 | 0 | 2.69 | 1.47 | 0 | 0 | 0.43 | 0 | 0 | 0 |  | Green vessel fragment,Islamic Dendera 9.5
ALX252 | White | HL | 21.78 | 4.9 | 4.15 | 0.93 | 0.09 | 0 | 0 | 0 | 0 | 0 | 0.09 | 0 | 0 |  | Coarse tan side of vessel fragment,Islamic Dendera 4.9
ALX252 | Yellow (PbSb) |  | 40.69 | 4.4 | 3.84 | 2.34 | 0 | 0.06 | 0 | 0 | 0 | 0 | 0 | 1.25 | 0 |  | Smooth yellow side of vessel fragment,Islamic Dendera 4.4
ALX253 | Yellow | LA-TO | 29.73 | 3.5 | 3.98 | 0.9 | 0 | 0 | 5.29 | 0 | 0 | 0 | 0 | 0 | 0 |  | Lemon yellow rough convex side of vessel,Islamic Dendera 3.5
ALX253 | Yellow |  | 30.63 | 3.7 | 2.56 | 0.92 | 0 | 0 | 4.71 | 0 | 0 | 0 | 0 | 0 | 0 |  | Yellow smooth concave side of vessel,Islamic Dendera 3.7
ALX254 | Transparent | LA | 22.45 | 1.2 | 2.38 | 0.75 | 0 | 0 | 0 | 0 | 0 | 0 | 0 | 0 | 0 |  | White concave side of vessel,Islamic Dendera 1.2
ALX254 | Dark blue |  | 32.27 | 0 | 3.69 | 1.99 | 0 | 0.16 | 0 | 0.14 | 0 | 0.13 | 0 | 0 | 0 |  | Blue streak on white convex side,Islamic Dendera .0
ALX255 | Yellow | HL | 35.34 | 0.5 | 1.06 | 1.58 | 0 | 0 | 0 | 0 | 0 | 0.14 | 0 | 0 | 0 |  | Yellow concave side of vessel,Islamic Dendera .5
ALX255 | Green (PbSb) |  | 46.24 | 0.6 | 1.03 | 2.37 | 0.09 | 3.06 | 0 | 0 | 0 | 0.1 | 0 | 0.22 | 0 |  | Green spot on yellow concave side of vessel,Islamic Dendera .6
ALX256 | Brown | LA | 18.32 | 2.1 | 3.2 | 1.71 | 3.27 | 0 | 0 | 0 | 0 | 0 | 0 | 0 | 0 |  | Purple brown glaze on vessel fragment,Islamic Dendera 2.1
ALX257 | Green (<0.5% Cu) | LA | 19 | 2.6 | 2.2 | 2.22 | 0.1 | 0.28 | 0.45 | 0 | 0 | 0.03 | 0 | 0 | 0 | x | Coarse olive green convex side of vessel,Islamic Dendera 2.6
ALX258 | Green (PbSb) | HL | 45.49 | 1.5 | 0.88 | 1.23 | 0 | 0.76 | 0 | 0 | 0 | 0.15 | 0 | 0.55 | 0 |  | Green convex side of vessel,Islamic Dendera 1.5
ALX258 | Black (Fe-Mn) |  | 29.44 | 0 | 0.73 | 0.75 | 0.9 | 0.19 | 0.07 | 0 | 0 | 0.07 | 0 | 0 | 0 |  | Black protruding spot on green convave side,Islamic Dendera .0
ALX259 | Green (>0.5% Cu) | LA | 17.31 | 6.1 | 4.58 | 4.11 | 0 | 1.18 | 0.33 | 0 | 0 | 0 | 0 | 0 | 0 |  | Coarse green glaze,Islamic Dendera 6.1
ALX260 | Green (<0.5% Cu) | LLA | 5.84 | 6.6 | 2.52 | 5.41 | 0.14 | 0 | 0 | 0 | 0 | 0.03 | 0 | 0 | 0 |  | Coarse olive green concave side of vessel,Islamic Dendera 6.6
ALX260 | Black (Fe-Mn) |  | 4.17 | 6.8 | 3.06 | 5.15 | 0.38 | 0 | 0 | 0 | 0 | 0.01 | 0 | 0 | 0 |  | Black band on green glaze,Islamic Dendera 6.8
ALX261 | Green (<0.5% Cu) | LA | 23.41 | 2.5 | 1.65 | 2.72 | 0.03 | 0.36 | 0.22 | 0 | 0 | 0.03 | 0 | 0 | 0 |  | Green concave side of vessel,Islamic Dendera 2.5
ALX262 | Green (<0.5% Cu) | LLA | 8.34 | 2.2 | 4.26 | 1.58 | 0.03 | 0 | 0 | 0 | 0 | 0 | 0 | 0 | 0 |  | Olive green part of polychrome vessel,Islamic Dendera 2.2
ALX262 | Turquoise/blue |  | 9.22 | 2.9 | 3.53 | 1.29 | 0 | 1.61 | 0 | 0 | 0 | 0.05 | 0 | 0 | 0 |  | Turquoise/blue part of polychrome glaze,Islamic Dendera 2.9
ALX262 | Black (Fe-Mn) |  | 8.71 | 2.4 | 3.97 | 1.69 | 0.58 | 0.92 | 0 | 0 | 0 | 0.07 | 0 | 0 | 0 |  | Black band over Turquoise/blue glaze,Islamic Dendera 2.4
ALX265 | Green (>0.5% Cu) | LA | 25.87 | 4.9 | 4.49 | 2.68 | 0.12 | 1.02 | 0.66 | 0 | 0 | 0 | 0 | 0 | 0 |  | Olive green convex side of vessel,Islamic Dendera 4.9
ALX265 | Black (Fe-Mn) |  | 23.05 | 2.7 | 4.35 | 2.52 | 4.24 | 0.83 | 0.45 | 0 | 0 | 0.04 | 0 | 0 | 0 |  | Black band on olive green glaze,Islamic Dendera 2.7
ALX266 | Green (<0.5% Cu) | LA | 29.28 | 2.9 | 0.87 | 0.56 | 0 | 0 | 0 | 0 | 0 | 0 | 0 | 0 | 0 |  | Olive green concave side of vessel,Islamic Dendera 2.9
ALX267 | Turquoise/blue | LA | 29.75 | 4.5 | 2.77 | 1.3 | 0 | 3.53 | 0.41 | 0 | 0 | 0.05 | 0 | 0 | 0 |  | Blue glaze,Islamic Dendera 4.5
ALX268 | Green (>0.5% Cu) | LA | 28.74 | 3.8 | 3.78 | 1.37 | 0 | 0.97 | 0.13 | 0 | 0 | 0.13 | 0 | 0 | 0 |  | Olive green convex partly glazed side,Islamic Dendera 3.8
ALX269 | Transparent | LA | 18.76 | 4.5 | 3.3 | 4.31 | 0 | 0 | 0 | 0 | 0 | 0 | 0 | 0 | 0 |  | Transparent glaze on red-brown body,Islamic Dendera 4.5
ALX271 | Transparent | HL | 53.26 | 0 | 1.14 | 5.7 | 0 | 0 | 0 | 0 | 0 | 0.09 | 0 | 0 | 0 |  | Transparent glaze on convex side of red body vessel,Kom el Dik,Alexandria .0
ALX272 | Transparent | HL | 46.93 | 0 | 0.71 | 3.46 | 0 | 0 | 0 | 0 | 0 | 0.07 | 0 | 0 | 0 |  | Transparent glaze on convex side of red body vessel,Kom el Dik,Alexandria .0
ALX272 | Yellow (PbSb) |  | 41.49 | 4.5 | 1.12 | 2.42 | 0 | 0 | 0 | 0.03 | 0 | 0.04 | 0 | 0.3 | 0 |  | Yellowish white design on concave side of vessel,Kom el Dik,Alexandria 4.5
ALX273 | Green (>0.5% Cu) | LA-TO | 36.04 | 4 | 5.97 | 2.42 | 0.11 | 3.71 | 9.7 | 0 | 0 | 0 | 0 | 0 | 0 |  | Green concave side of vessel,Kom el Dik,Alexandria 4.0
ALX273 | Brown |  | 18.03 | 13.6 | 1.27 | 8.01 | 0 | 1.21 | 5.44 | 0 | 0 | 0.03 | 0 | 0 | 0 |  | Brown patch on green concave side of vessel,Kom el Dik,Alexandria 13.6
ALX274 | Green (>0.5% Cu) | AL | 0.28 | 3.8 | 5.34 | 2.95 | 0.06 | 2.81 | 0 | 0 | 0 | 0 | 0.01 | 0 | 0 |  | Blue green concave side of vessel,Kom el Dik,Alexandria 3.8
ALX274 | Black (Cr) |  | 0.07 | 1.3 | 4.8 | 1.26 | 0 | 0.32 | 0 | 0 | 0.02 | 0.01 | 0 | 0.06 | 0.1 |  | Black underglaze line seen edgewise,Kom el Dik,Alexandria 1.3
ALX275 | Green (>0.5% Cu) | HL-TO | 42.12 | 5.1 | 4.55 | 2.2 | 0 | 1.12 | 2.03 | 0 | 0 | 0.07 | 0 | 0 | 0 |  | Mottled green bottom of vessel,Kom el Dik,Alexandria 5.1
ALX276 | Transparent | HL | 36.79 | 0.7 | 1.63 | 2.22 | 0 | 0 | 0 | 0 | 0 | 0.02 | 0 | 0 | 0 |  | Transparent glaze on concave side of red body vessel,Kom el Dik,Alexandria .7
ALX276 | Green (<0.5% Cu) |  | 42.22 | 0 | 0 | 2.14 | 0 | 0 | 0 | 0 | 0 | 0 | 0 | 0 | 0 |  | Khaki green convex side of vessel,Kom el Dik,Alexandria .0
ALX277 | Transparent | HL | 44.24 | 0 | 3.71 | 6.01 | 0 | 0 | 0 | 0 | 0 | 0.07 | 0 | 0.2 | 0 |  | Translucent glaze on bottom of red body vessel,Kom el Dik,Alexandria .0
ALX277 | White |  | 35.91 | 0 | 1.07 | 4.01 | 0 | 0 | 0 | 0 | 0 | 0.04 | 0 | 0.16 | 0 |  | Off-white yellowish band on convex side of vessel,Kom el Dik,Alexandria .0
ALX277 | Green (PbSb) |  | 44.2 | 0 | 1.67 | 4.03 | 0 | 0 | 0 | 0 | 0 | 0.03 | 0 | 0.18 | 0 |  | Ochre concave inner side of vessel,Kom el Dik,Alexandria .0
ALX278 | Green (<0.5% Cu) | LA-TO | 35.94 | 4 | 4.34 | 2.78 | 0 | 0 | 2.46 | 0 | 0 | 0.08 | 0 | 0 | 0 |  | Greenish ochre concave side of vessel,Kom el Dik,Alexandria 4.0
ALX279 | Transparent | HL-TO | 41.49 | 3.5 | 3.14 | 1.22 | 0 | 0 | 1.45 | 0 | 0 | 0.22 | 0 | 0 | 0 |  | Transparent glaze on concave side of red body vessel,Kom el Dik,Alexandria 3.5
ALX279 | Green (<0.5% Cu) |  | 31.84 | 1.5 | 4.56 | 0.97 | 0 | 0.3 | 1.3 | 0 | 0 | 0.05 | 0 | 0 | 0 |  | Green band near the rim of vessel,Kom el Dik,Alexandria 1.5
ALX281 | Green (PbSb) | LA | 26.57 | 5.9 | 6.39 | 2.19 | 0.1 | 1.33 | 0.09 | 0 | 0 | 0 | 0 | 0.18 | 0 |  | Green splash on the interior,Islamic Tod 5.9
ALX282 | Green (>0.5% Cu) | LA-TO | 20.55 | 10.1 | 1.06 | 3.47 | 0 | 1.13 | 1.48 | 0 | 0 | 0 | 0 | 0 | 0 |  | Greenish interior of vessel,Islamic Tod 10.1
ALX283 | Green (>0.5% Cu) | HL | 51.5 | 11.5 | 2.97 | 1.37 | 0 | 2.8 | 0.42 | 0 | 0 | 0 | 0 | 0 | 0 |  | Thick green splash on the interior,Islamic Tod 11.5
ALX284 | Green (>0.5% Cu) | HL-TO | 52.4 | 0 | 0 | 0.96 | 0 | 2.81 | 1.15 | 0 | 0 | 0.26 | 0 | 0 | 0 |  | Very glossy dark green glaze on red body,Islamic Tod .0
ALX295 | Green (>0.5% Cu) | AL | 1.85 | 5.6 | 3.43 | 3.19 | 0 | 2.58 | 0.19 | 0 | 0 | 0 | 0 | 0 | 0 |  | Dark green undecorated convex side of vessel fragment,Islamic Edfu 5.6
ALX381 | Transparent | LA | 27.33 | 7.8 | 9.66 | 2.45 | 0.05 | 0.48 | 0.08 | 0 | 0 | 0 | 0 | 0.17 | 0 |  | Splash of thick translucent glaze on the rim,Islamic Tod 7.8
ALX381 | White |  | 25.3 | 7.9 | 6.28 | 2.82 | 0.08 | 0.27 | 0 | 0 | 0 | 0.03 | 0 | 0 | 0 |  | White section of rim,Islamic Tod 7.9
ALX381 | Black (Fe-Mn) |  | 21.51 | 1.4 | 29.96 | 2.25 | 0.88 | 0.2 | 0 | 0 | 0 | 0 | 0 | 0.2 | 0 |  | Black stripe on the interior,Islamic Tod 1.4
ALX382 | Black (Fe-Mn) | LA-TO | 20.41 | 9.6 | 1.4 | 3.43 | 0 | 0.83 | 1.54 | 0 | 0 | 0.03 | 0 | 0 | 0 |  | Black streak on green interior,Islamic Tod 9.6
ALX383 | White | HL | 30.77 | 11.4 | 1.42 | 1.32 | 0.04 | 0 | 0 | 0 | 0 | 0 | 0 | 0 | 0 |  | Greenish white area of polychrome interior,Islamic Tod 11.4
ALX383 | Purple |  | 61.1 | 13.2 | 2.99 | 0.95 | 1.57 | 0 | 0.14 | 0 | 0 | 0 | 0 | 0 | 0 |  | Purple-brown drip on greenish interior,Islamic Tod 13.2
ASH-P.990 | White | LA-TO | 17.32 | 2.4 | 1.95 | 0.72 | 0 | 0.03 | 3.78 | 0 | 0 | 0 | 0 | 0 | 0 |  | Greenish white ground between lustre design,Qift,Islamic Coptos 2.4
ASH-P.990 | White |  | 27.74 | 4.1 | 2.43 | 1.14 | 0 | 0.35 | 6.3 | 0 | 0 | 0 | 0 | 0 | 0 |  | Gold lustre design on white exterior,Qift,Islamic Coptos 4.1
ASH-P.990 | Green (<0.5% Cu) |  | 49.43 | 19.3 | 12.19 | 3.78 | 0 | 0 | 2.62 | 0 | 0 | 0 | 0 | 0 | 0 |  | Greyish olive undecorated interior of dish,Qift,Islamic Coptos 19.3
ASH-P.991 | Turquoise/blue | LA-TO | 22.36 | 3 | 3.25 | 0.79 | 0 | 0.7 | 4.83 | 0 | 0 | 0 | 0 | 0 | 0 |  | Gold lustre design on Turquoise/blue ground,Qift,Islamic Coptos 3.0
ASH-P.991 | Turquoise/blue |  | 22.85 | 2.9 | 2.38 | 0.57 | 0 | 0.54 | 5.08 | 0 | 0 | 0 | 0 | 0 | 0 |  | Turquoise/blue ground of lustre bowl,Qift,Islamic Coptos 2.9
LOUV-16823#GIVa Tod85 | Transparent | LA | 20.28 | 0.9 | 0.13 | 1.15 | 0.02 | 0 | 0.04 | 0 | 0 | 0.1 | 0 | 0 | 0 |  | Translucent glaze over white undercoat and red body,Islamic Tod .9
LOUV-16823#GIVa Tod85 | Brown |  | 13.85 | 0 | 1.9 | 5.84 | 0.04 | 0 | 0 | 0 | 0 | 0.08 | 0 | 0 | 0 |  | Dark spot on translucent glaze,Islamic Tod .0
LOUV-16824#GIIIb Tod85 | Yellow | HL-TO | 39.76 | 0 | 1.45 | 0.28 | 0 | 0 | 3.21 | 0 | 0 | 0.09 | 0 | 0 | 0 |  | Mustard color exterior,Islamic Tod .0
LOUV-16824#GIIIb Tod85 | Green (<0.5% Cu) |  | 35.63 | 0 | 1.22 | 0.27 | 0 | 0.08 | 3.01 | 0 | 0 | 0.13 | 0 | 0 | 0 |  | Green interior,Islamic Tod .0
LOUV-16825#GIId Tod85 | Green (<0.5% Cu) | LLA | 1.71 | 5.4 | 5.18 | 3.27 | 0.07 | 0.02 | 0 | 0.02 | 0 | 0.03 | 0 | 0 | 0 |  | Greenish translucent glaze on pinkish grey body,Islamic Tod 5.4
LOUV-16825#GIId Tod85 | Brown |  | 1.68 | 4.7 | 5.6 | 5.15 | 0.15 | 0.01 | 0 | 0.02 | 0 | 0.02 | 0 | 0 | 0 |  | Dark band on translucent glaze on grey body,Islamic Tod 4.7
LOUV-16826#GIIa Tod85 | Yellow (PbSb) | LA | 20.27 | 2.4 | 2.52 | 1.78 | 0 | 0.24 | 0.12 | 0 | 0 | 0.09 | 0 | 1.06 | 0 |  | Mustard color translucent interior,Islamic Tod 2.4
LOUV-16826#GIIa Tod85 | Green (<0.5% Cu) |  | 20.33 | 4.5 | 2.79 | 0.95 | 0.05 | 0.31 | 0.15 | 0 | 0 | 0.06 | 0 | 0.06 | 0 |  | Greenish translucent exterior on pinkish beige body,Islamic Tod 4.5
LOUV-16826#GIIa Tod85 | Brown |  | 23.28 | 4.8 | 2.6 | 0.54 | 0.9 | 0.36 | 0.11 | 0 | 0 | 0.05 | 0 | 0 | 0 |  | Brown streak on the greenish interior,Islamic Tod 4.8
LOUV-16827#GIa Tod85 | Green (PbSb) | LA | 22.13 | 1.9 | 2.14 | 4.95 | 0 | 1.16 | 0.69 | 0 | 0 | 0.04 | 0 | 0.13 | 0 |  | Green glaze on white undercoat over pinkish body on smooth exterior,Islamic 1.9
LOUV-16827#GIa Tod85 | Green (PbSb) |  | 24.69 | 3.2 | 2.77 | 5.13 | 0 | 1.78 | 0.41 | 0 | 0 | 0.05 | 0 | 0.11 | 0 |  | Green sgraffiato decorated interior,Islamic Tod 3.2
LOUV-16828#GIa Tod85 | Green (>0.5% Cu) | LA | 15.82 | 2.2 | 2.32 | 1.11 | 0 | 1.42 | 0.51 | 0 | 0 | 0.13 | 0 | 0 | 0 |  | Blue green sgraffiato interior,Islamic Tod 2.2
LOUV-16828#GIa Tod85 | Green (>0.5% Cu) |  | 26.65 | 2.4 | 2.86 | 1.32 | 0.02 | 2.15 | 0.27 | 0 | 0 | 0.23 | 0 | 0 | 0 |  | Blue green smooth exterior,Islamic Tod 2.4
LOUV-16829#GIb Tod85 | Transparent | LA | 16.07 | 9.6 | 2.85 | 2.91 | 0.04 | 0.73 | 0.4 | 0 | 0 | 0.04 | 0 | 0 | 0 |  | Translucent glaze on the interior,Islamic Tod 9.6
LOUV-16829#GIb Tod85 | Green (>0.5% Cu) |  | 17.99 | 3.9 | 4.01 | 1.46 | 0.23 | 2.08 | 0.43 | 0 | 0 | 0 | 0 | 0 | 0 |  | Green interior,Islamic Tod 3.9
LOUV-16829#GIb Tod85 | Brown |  | 20.26 | 7 | 5.57 | 3.25 | 12.99 | 1.52 | 0.42 | 0 | 0 | 0.09 | 0 | 0 | 0 |  | Brown overglaze band on green interior,Islamic Tod 7.0
LOUV-16830#GV Tod85 | Green (<0.5% Cu) | HL | 54.6 | 0 | 1.07 | 2.72 | 0.13 | 0 | 0 | 0 | 0 | 4.49 | 0 | 0 | 0 |  | Yellow green interior,Islamic Tod .0
LOUV-16832#GIIIa Tod85 | Yellow | LA-TO | 22.3 | 0 | 2.12 | 0.82 | 0 | 0 | 7.53 | 0 | 0 | 0.04 | 0 | 0 | 0 |  | Opaque yellowish interior,Islamic Tod .0
LOUV-16832#GIIIa Tod85 | Green (>0.5% Cu) |  | 31.65 | 0 | 5.36 | 0.54 | 0 | 0.79 | 6.5 | 0 | 0 | 0.08 | 0 | 0 | 0 |  | Greenish yellow opaque glaze on the exterior,Islamic Tod .0
LOUV-16832#GIIIa Tod85 | Green (>0.5% Cu) |  | 31.82 | 0 | 3.74 | 0.46 | 0 | 0.81 | 6.39 | 0 | 0 | 0.12 | 0 | 0 | 0 |  | Green zone on the interior,Islamic Tod .0
LOUV-16833#GIIc Tod85 | Green (>0.5% Cu) | LA | 31.71 | 5 | 2.68 | 1.45 | 0 | 2.29 | 0.63 | 0 | 0 | 0.11 | 0 | 0 | 0 |  | Thick green band on the exterior,Islamic Tod 5.0
LOUV-16833#GIIc Tod85 | Green (>0.5% Cu) |  | 49.73 | 11.7 | 7.56 | 2.91 | 0 | 4.34 | 0.63 | 0 | 0 | 0.17 | 0 | 0 | 0 |  | Green interior,Islamic Tod 11.7