## T1GlazeColours
EGYPT - QUSIER
Table A Glaze composition grouped by colour with averages in bold (%wt oxides)
Source | Code | Pb | K | Ca | Fe | Mn | Cu | Sn | Co | Ni | Zn | As | Sb | Cr
White
WHIT | RN611R(38-o) | 33.26 | 6.2 | 0 | 0.15 | 0 | 0 | 4.16 | 0 | 0 | 0 | 0 | 0 | 0 | White convex side of vessel,Islamic Qoseir,
WHIT | RN415R(36-l) | 34.59 | 1.9 | 0.87 | 1.48 | 0 | 0 | 0 | 0 | 0 | 0.33 | 0.58 | 0 | 0 | Yellowish tan design near green on concave side of vessel,Islamic Qoseir,
| Ave | 33.925 | 4.05 | 0.435 | 0.815 | 0 | 0 | 2.08 | 0 | 0 | 0.165 | 0.29 | 0 | 0
Source | Code | Pb | K | Ca | Fe | Mn | Cu | Sn | Co | Ni | Zn | As | Sb | Cr
Yellow (PbSb)
WHIT | RN412R(38-v) | 50.98 | 0 | 2.86 | 1.79 | 0 | 0 | 3.46 | 0 | 0 | 0.03 | 0 | 1.81 | 0 | Yellow concave side of red bodied vessel,Islamic Qoseir,
| Ave | 50.98 | 0 | 2.86 | 1.79 | 0 | 0 | 3.46 | 0 | 0 | 0.03 | 0 | 1.81 | 0
Source | Code | Pb | K | Ca | Fe | Mn | Cu | Sn | Co | Ni | Zn | As | Sb | Cr
Yellow
WHIT | RN328R(37-h) | 18.31 | 1.2 | 1.73 | 0.85 | 0 | 0 | 0.72 | 0 | 0 | 0.03 | 0.2 | 0 | 0 | Coarse greenish yellow concave side of vessel,Islamic Qoseir,
WHIT | RN328R(37-g) ' | 24.9 | 3.5 | 4.42 | 3.72 | 0.04 | 0 | 0 | 0 | 0 | 0 | 0 | 0 | 0 | Ochre spot below brown band on the inside of vessel,Islamic Qoseir,
WHIT | RN328R(37-g) | 28.03 | 4.4 | 4.3 | 3.59 | 0 | 0 | 0 | 0 | 0 | 0 | 0 | 0 | 0 | Ochre flat lip of buff bodied vessel,Islamic Qoseir,
WHIT | RN415R(36-l) | 32.03 | 0 | 0.34 | 1.76 | 0 | 0 | 0 | 0 | 0 | 0.35 | 0 | 0 | 0 | Undecorated yellow convex side of red bodied vessel,Islamic Qoseir,
WHIT | RN410R(37-f) | 34.76 | 2.5 | 0.6 | 0.61 | 0 | 0 | 2.33 | 0 | 0 | 0 | 0 | 0 | 0 | Convex yellow side of red bodied vessel,Islamic Qoseir,
WHIT | RN398R(37-n) | 36.77 | 2.7 | 0.61 | 0.37 | 0 | 0 | 2.68 | 0 | 0 | 0 | 0 | 0 | 0 | Concave yellow side of red bodied vessel,Islamic Qoseir,
WHIT | RN411R(35-d) ' | 45.9 | 1.8 | 0.66 | 1.83 | 0 | 0 | 0 | 0 | 0 | 0.23 | 0 | 0 | 0 | Undecorated yellowish convex side of vessel,Islamic Qoseir,
WHIT | RN411R(35-d) | 60.78 | 3.4 | 1.16 | 3.89 | 0 | 0 | 0 | 0 | 0 | 0.26 | 0 | 0 | 0 | Ochre concave side of red bodied vessel,Islamic Qoseir,
WHIT | RN328R(37-h) ' | 64.78 | 7.2 | 1.15 | 0.47 | 0 | 0 | 3.74 | 0 | 0 | 0 | 0 | 0 | 0 | Yellow upper lip area of brown bodied vessel,Islamic Qoseir,
| Ave | 38.4733 | 2.9667 | 1.6633 | 1.8989 | 0.0044444 | 0 | 1.0522 | 0 | 0 | 0.096667 | 0.022222 | 0 | 0
Source | Code | Pb | K | Ca | Fe | Mn | Cu | Sn | Co | Ni | Zn | As | Sb | Cr
Green (PbSb)
WHIT | RN412R(36-i) | 0.8 | 4 | 4.65 | 3.56 | 0 | 2.6 | 0.15 | 0 | 0 | 0 | 0 | 0.17 | 0 | Knobbed dark green concave side of red bodied dish,Islamic Qoseir,
WHIT | RN412R(36-i) ' | 1 | 4.2 | 4.01 | 3.71 | 0 | 3.06 | 0 | 0 | 0 | 0 | 0 | 0.21 | 0 | Undecorated dark green convex side of dish,Islamic Qoseir,
WHIT | RN412R(38-v) | 16.21 | 0.7 | 1.66 | 0.81 | 0.08 | 1.47 | 0.9 | 0 | 0 | 0 | 0 | 0.32 | 0 | Green band (blue over yellow) on concave side of vessel,Islamic Qoseir,
WHIT | RN399R(37-l) | 28.18 | 2.6 | 2.42 | 0.6 | 0 | 1.49 | 1.63 | 0 | 0 | 0 | 0 | 0.57 | 0 | Dark green concave underside of rim of red bodied vessel,Islamic Qoseir,
WHIT | RN404R(33-r) | 56.49 | 4 | 2.23 | 0.79 | 0 | 4.22 | 3.45 | 0 | 0 | 0 | 0 | 1.22 | 0 | Deep green concave side of buff bodied vessel,Islamic Qoseir,
| Ave | 20.536 | 3.1 | 2.994 | 1.894 | 0.016 | 2.568 | 1.226 | 0 | 0 | 0 | 0 | 0.498 | 0
Source | Code | Pb | K | Ca | Fe | Mn | Cu | Sn | Co | Ni | Zn | As | Sb | Cr
Green (<0.5% Cu)
WHIT | RN408R(33-l) ' | 1.92 | 6.1 | 4.04 | 4.79 | 0 | 0.38 | 0 | 0 | 0 | 0 | 0 | 0 | 0 | Olive green coarse concave interior of vessel,Islamic Qoseir,
WHIT | RN410R(33-w) ' | 7.76 | 3.2 | 1.29 | 0.6 | 0 | 0 | 0 | 0 | 0 | 0.04 | 0.22 | 0 | 0 | Coarse khaki green interior surface of vessel,Islamic Qoseir,
WHIT | RN415R(36-l) | 26.42 | 1 | 0.73 | 0.91 | 0 | 0.41 | 0 | 0 | 0 | 0.18 | 0 | 0 | 0 | Green stain on yellowish concave side of vessel,Islamic Qoseir,
WHIT | RN402R(33-j) ' | 28.69 | 7 | 2.58 | 1.18 | 1.26 | 0 | 7.31 | 0 | 0 | 0 | 0 | 0 | 0 | Celadon green concave side near the lip of vessel,Islamic Qoseir,
WHIT | RN402R(33-j) | 32.46 | 11.7 | 2.75 | 1.33 | 1.42 | 0.03 | 8.1 | 0 | 0 | 0 | 0 | 0 | 0 | Green convex side near the lip of creamy bodied vessel,Islamic Qoseir,
WHIT | RN611R(38-o) | 38.66 | 9.5 | 1.81 | 0.51 | 0 | 0 | 1.89 | 0 | 0 | 0.05 | 0 | 0 | 0 | Khaki green concave side of creamy bodied vessel,Islamic Qoseir,
WHIT | RN328R(33-ii) | 40.73 | 0 | 0.78 | 0.58 | 0 | 0.03 | 7.16 | 0 | 0 | 0.04 | 0 | 0 | 0 | Celadon green bottom of creamy bodied vessel,Islamic Qoseir,
WHIT | RN410R(35-o) | 52.35 | 0 | 0.49 | 1.38 | 0 | 0 | 0 | 0 | 0 | 0 | 0 | 0 | 0 | Pale olive green concave side of red bodied vessel,Islamic Qoseir,
| Ave | 28.6238 | 4.8125 | 1.8088 | 1.41 | 0.335 | 0.10625 | 3.0575 | 0 | 0 | 0.03875 | 0.0275 | 0 | 0
Source | Code | Pb | K | Ca | Fe | Mn | Cu | Sn | Co | Ni | Zn | As | Sb | Cr
Green (>0.5% Cu)
WHIT | RN405R(38-f) | 0.34 | 4.1 | 7.55 | 3.36 | 0 | 0.57 | 0 | 0 | 0 | 0 | 0 | 0 | 0 | Plain concave olive green side of cream-bodied vessel,Islamic Qoseir,
WHIT | RN413R(38-s) | 1.28 | 2.7 | 8.53 | 4.99 | 0.1 | 0.73 | 0 | 0 | 0 | 0 | 0 | 0 | 0 | Coarse undecorated green side of tan bodied vessel,Islamic Qoseir,
WHIT | RN399R(38-q) ' | 2.06 | 4.3 | 3.67 | 3.06 | 0 | 0.97 | 0.11 | 0 | 0 | 0 | 0 | 0 | 0 | Green concave side of vessel,Islamic Qoseir,
WHIT | RN399R(38-q) | 2.17 | 3.9 | 3.73 | 3.1 | 0 | 2.11 | 0.26 | 0 | 0 | 0 | 0 | 0 | 0 | Dark green band on green concave side of vessel,Islamic Qoseir,
WHIT | RN413R(38-s) ' | 2.21 | 4.3 | 6.15 | 4.18 | 0 | 1.74 | 0.16 | 0 | 0 | 0.03 | 0 | 0 | 0 | Decorated green convex side of vessel,Islamic Qoseir,
WHIT | RN399R(38-q) | 2.96 | 4.5 | 2.64 | 3.01 | 0 | 1.47 | 0.35 | 0 | 0 | 0 | 0.02 | 0 | 0 | Green convex side of red bodied vessel,Islamic Qoseir,
WHIT | RN414R(33-o) ' | 7.29 | 4.2 | 4.11 | 3.58 | 0 | 1.88 | 0.28 | 0 | 0 | 0 | 0 | 0 | 0 | Deep green concave side of sgraffiato decorated vessel,Islamic Qoseir,
WHIT | RN414R(33-o) | 7.7 | 4.4 | 4.07 | 3.52 | 0 | 1.7 | 0.36 | 0 | 0 | 0.01 | 0 | 0 | 0 | Deep green convex side of brown bodied vessel,Islamic Qoseir,
WHIT | RN410R(35-o) | 8.71 | 1.2 | 2.28 | 4.24 | 0 | 0.58 | 0 | 0 | 0 | 0.04 | 0 | 0 | 0 | Dark green underglazeR(or overglaze) seen edgewise,Islamic Qoseir,
WHIT | RN408R(33-l) | 9.65 | 5 | 6.03 | 4.37 | 0 | 3.59 | 0.66 | 0 | 0 | 0 | 0 | 0 | 0 | Deep green ridged convex side of red bodied vessel,Islamic Qoseir,
WHIT | RN398R(34-a) ' | 15.33 | 3.8 | 2.23 | 2.12 | 0 | 0.58 | 7.11 | 0 | 0 | 0 | 0 | 0 | 0 | Celadon green convex side near the lip of vessel,Islamic Qoseir,
WHIT | RN401R(33-u) | 16.72 | 1.3 | 4.43 | 3.72 | 0.16 | 1.09 | 0 | 0 | 0 | 0 | 0 | 0 | 0 | Olive green concave coarse side of buff bodied vessel,Islamic Qoseir,
WHIT | RN398R(34-a) | 17.23 | 4.6 | 2.55 | 2.36 | 0 | 0.54 | 8.38 | 0 | 0 | 0 | 0 | 0 | 0 | Celadon green concave side of tan bodied vessel,Islamic Qoseir,
WHIT | RN417R(34-q) ' | 17.82 | 6.9 | 2.11 | 2.07 | 0 | 0.75 | 8.12 | 0 | 0 | 0 | 0 | 0 | 0 | Celadon green convex side near rim of vessel,Islamic Qoseir,
WHIT | RN417R(34-q) | 18.46 | 4.4 | 1.22 | 1.96 | 0 | 0.75 | 7.68 | 0 | 0 | 0 | 0 | 0 | 0 | Celadon green concave side of thin-wall red bodied vessel,Islamic Qoseir,
WHIT | RN401R(33-u) ' | 24.41 | 3.3 | 4.43 | 2.63 | 0 | 1.99 | 0.75 | 0 | 0 | 0 | 0 | 0 | 0 | Darker olive green sgraffiato convex side of vessel,Islamic Qoseir,
WHIT | RN611R(33-s) | 29.31 | 0 | 4.66 | 0.95 | 0 | 2.15 | 0 | 0 | 0 | 0 | 0 | 0 | 0 | Pale green coarse concave side of buff bodied vessel,Islamic Qoseir,
WHIT | RN410R(37-f) | 34.16 | 1.8 | 8.36 | 1.15 | 0.36 | 6.11 | 3.84 | 0 | 0 | 0 | 0 | 0 | 0 | Green patch on yellow concave side of vessel,Islamic Qoseir,
WHIT | RN398R(37-n) | 37.02 | 3.4 | 1.18 | 0.45 | 0 | 4.07 | 2.07 | 0 | 0 | 0 | 0 | 0 | 0 | Green design on yellow concave side of vessel,Islamic Qoseir,
WHIT | RN401R(33-e) | 38.38 | 3.8 | 4.79 | 1.15 | 0 | 1.35 | 0.75 | 0 | 0 | 0 | 0 | 0 | 0 | Green concave side of vessel,Islamic Qoseir,
WHIT | RN414R(35-p) | 44.29 | 0 | 1.22 | 2.09 | 0 | 1.67 | 0 | 0 | 0 | 0 | 0 | 0 | 0 | Mottled green and olive concave side of red bodied vessel,Islamic Qoseir,
WHIT | RN410R(35-o) ' | 52.89 | 0 | 0.5 | 0.97 | 0 | 1.23 | 0 | 0 | 0 | 0 | 0.2 | 0 | 0 | Green spot on incised olive concave side of vessel,Islamic Qoseir,
WHIT | RN410R(33-w) | 54.83 | 12 | 2.66 | 0.66 | 0 | 2.85 | 1.04 | 0 | 0 | 0 | 0 | 0 | 0 | Green convex side of creamy bodied jar handle,Islamic Qoseir,
| Ave | 19.3574 | 3.6478 | 3.8739 | 2.5952 | 0.026957 | 1.7596 | 1.8226 | 0 | 0 | 0.0034783 | 0.0095652 | 0 | 0
Source | Code | Pb | K | Ca | Fe | Mn | Cu | Sn | Co | Ni | Zn | As | Sb | Cr
Turquoise/blue
WHIT | RN412R(34-z) | 1.42 | 2.5 | 3.93 | 2.08 | 0.06 | 2.31 | 0.47 | 0 | 0 | 0 | 0 | 0.08 | 0 | Coarse greyish blue convex side of red bodied waster,Islamic Qoseir,
WHIT | RN412R(38-v) | 4.19 | 2.7 | 3.11 | 1.43 | 0.2 | 2.82 | 0.3 | 0 | 0 | 0 | 0 | 0 | 0 | Dark blue area of concave side of vessel,Islamic Qoseir,
WHIT | RN408R(34-c) ' | 8.48 | 4 | 1.95 | 0.56 | 0 | 1.01 | 7.81 | 0 | 0 | 0 | 0 | 0 | 0 | Pale blue convex side of vessel,Islamic Qoseir,
WHIT | RN413R(33-aa) | 14.93 | 1 | 10.96 | 0.75 | 0 | 2.38 | 5.08 | 0 | 0 | 0.02 | 0 | 0 | 0 | Pale blue concave side of red bodied vessel,Islamic Qoseir,
WHIT | RN413R(33-aa) ' | 16.3 | 1.5 | 12.59 | 1.03 | 0 | 2.43 | 6.18 | 0 | 0 | 0 | 0 | 0 | 0 | Pale blue rim area of vessel,Islamic Qoseir,
WHIT | RN611R(33-s) | 48.96 | 3.4 | 2.52 | 0.68 | 0 | 2.72 | 10.18 | 0 | 0 | 0.32 | 0 | 0 | 0 | Aqua blue knobbed convex side of vessel,Islamic Qoseir,
| Ave | 15.7133 | 2.5167 | 5.8433 | 1.0883 | 0.043333 | 2.2783 | 5.0033 | 0 | 0 | 0.056667 | 0 | 0.013333 | 0
Source | Code | Pb | K | Ca | Fe | Mn | Cu | Sn | Co | Ni | Zn | As | Sb | Cr
Dark blue
WHIT | RN405R(38-f) | 0.08 | 3.1 | 1.92 | 1.98 | 0 | 0.09 | 0 | 0.21 | 0.05 | 0 | 0 | 0 | 0 | Indigo underglaze seen edgewise near convex olive side,Islamic Qoseir,
WHIT | RN405R(38-f) | 0.54 | 5 | 7.34 | 2.93 | 0.11 | 0.79 | 0 | 0.1 | 0 | 0 | 0 | 0 | 0 | Indigo designR(via glaze) on convex olive side of vessel,Islamic Qoseir,
WHIT | RN405R(38-f) | 0.56 | 5.1 | 7.81 | 3.31 | 0.14 | 0.91 | 0 | 0.18 | 0.04 | 0 | 0 | 0 | 0 | Blue designR(via glaze) on olive convex side of vessel,Islamic Qoseir,
WHIT | RN611R(38-o) | 4.62 | 1.2 | 6.61 | 1.1 | 0 | 0 | 0.33 | 0.07 | 0 | 0.05 | 0 | 0 | 0 | Indigo underglaze seen edgewise on white side of vessel,Islamic Qoseir,
WHIT | RN611R(38-o) | 5.26 | 0.8 | 3.31 | 0.82 | 0 | 0 | 0.57 | 0.04 | 0 | 0.03 | 0 | 0 | 0 | Blue underglaze seen edgewise on olive vessel,Islamic Qoseir,
WHIT | RN408R(34-c) | 10.08 | 4.5 | 2.61 | 0.76 | 0 | 1.15 | 7.4 | 0.05 | 0 | 0 | 0 | 0 | 0 | Pale blue concave side of red bodied thin-wall vessel,Islamic Qoseir,
WHIT | RN611R(38-o) | 47.54 | 15.7 | 0.88 | 0.6 | 0 | 0 | 5.21 | 0.23 | 0 | 0.2 | 0 | 0 | 0 | Indigo underglazeR(via glaze) on convex side of vessel,Islamic Qoseir,
WHIT | RN611R(38-o) | 40.33 | 9.6 | 0.56 | 1 | 0 | 0 | 4.64 | 0.39 | 0 | 0 | 0.77 | 0 | 0 | Blue underglazeR(via glaze) on convex side of vessel,Islamic Qoseir,
| Ave | 13.6263 | 5.625 | 3.88 | 1.5625 | 0.03125 | 0.3675 | 2.2687 | 0.15875 | 0.01125 | 0.035 | 0.09625 | 0 | 0
Source | Code | Pb | K | Ca | Fe | Mn | Cu | Sn | Co | Ni | Zn | As | Sb | Cr
Purple
WHIT | RN401R(33-e) | 28.52 | 7 | 2.64 | 1.18 | 1.26 | 0.03 | 7.02 | 0 | 0 | 0 | 0 | 0 | 0 | Purple convex side of vessel,Islamic Qoseir,
| Ave | 28.52 | 7 | 2.64 | 1.18 | 1.26 | 0.03 | 7.02 | 0 | 0 | 0 | 0 | 0 | 0
Source | Code | Pb | K | Ca | Fe | Mn | Cu | Sn | Co | Ni | Zn | As | Sb | Cr
Brown
WHIT | RN328R(37-g) | 29.01 | 4 | 4.85 | 4.1 | 0.7 | 0 | 0 | 0 | 0 | 0 | 0 | 0 | 0 | Brown band on ochre near lip of vessel,Islamic Qoseir,
WHIT | RN408R(35-m) | 32.28 | 1.9 | 2.83 | 4.28 | 0 | 0 | 0 | 0 | 0 | 0 | 0.31 | 0 | 0 | Brown convex coarse side of red bodied vessel,Islamic Qoseir,
WHIT | RN415R(36-l) | 33.03 | 1 | 1.5 | 4.78 | 0 | 0 | 0 | 0 | 0 | 0.29 | 0 | 0 | 0 | Brown engobe decoration on concave side of vessel,Islamic Qoseir,
WHIT | RN408R(35-m) ' | 49.97 | 2.8 | 2.79 | 5.83 | 0.27 | 0 | 0 | 0 | 0 | 0 | 0 | 0 | 0 | Darker brown spotted concave side of vessel,Islamic Qoseir,
| Ave | 36.0725 | 2.425 | 2.9925 | 4.7475 | 0.2425 | 0 | 0 | 0 | 0 | 0.0725 | 0.0775 | 0 | 0
Source | Code | Pb | K | Ca | Fe | Mn | Cu | Sn | Co | Ni | Zn | As | Sb | Cr
Black (Fe-Mn)
WHIT | RN413R(38-s) | 2.08 | 4.9 | 5.39 | 4.4 | 0.19 | 1.53 | 0.18 | 0 | 0 | 0 | 0 | 0 | 0 | Black design (via glaze) on green convex side of vessel,Islamic Qoseir,
WHIT | RN399R(38-q) | 2.2 | 3.6 | 4.22 | 2.96 | 0 | 2.03 | 0 | 0 | 0 | 0 | 0 | 0 | 0 | Grey underglazeR(via glaze) on concave side of vessel,Islamic Qoseir,
WHIT | RN415R(36-l) | 44.34 | 1.6 | 0.45 | 2.21 | 0 | 0 | 0 | 0 | 0 | 0.6 | 0.32 | 0 | 0 | Grey coating over yellow convex side near rim of vessel,Islamic Qoseir,
| Ave | 16.2067 | 3.3667 | 3.3533 | 3.19 | 0.063333 | 1.1867 | 0.06 | 0 | 0 | 0.2 | 0.10667 | 0 | 0
Source | Code | Pb | K | Ca | Fe | Mn | Cu | Sn | Co | Ni | Zn | As | Sb | Cr
Black (Cr)
WHIT | RN399R(38-q) | 0.69 | 2.9 | 3.41 | 2.03 | 0 | 0.55 | 0.05 | 0 | 0 | 0 | 0 | 0 | 0.18 | Black underglaze seen edgewise on green vessel,Islamic Qoseir,
WHIT | RN413R(38-s) | 0.88 | 4 | 4.01 | 3.13 | 0.04 | 0.64 | 0.04 | 0 | 0 | 0 | 0 | 0 | 0.86 | Black underglaze seen edgewise on green vessel,Islamic Qoseir,
| Ave | 0.785 | 3.45 | 3.71 | 2.58 | 0.02 | 0.595 | 0.045 | 0 | 0 | 0 | 0 | 0 | 0.52

## T2GlazeCodeNos
EGYPT - QUSIER
Table B Glaze compositions ordered by Whitcomb number (%wt oxides)
Source | Code | Colour | Glaze | Pb | K | Ca | Fe | Mn | Cu | Sn | Co | Ni | Zn | As | Sb | Cr
WHIT | RN328AR(33-ii) | Green (<0.5% Cu) | HL-TO | 40.73 | 0 | 0.78 | 0.58 | 0 | 0.03 | 7.16 | 0 | 0 | 0.04 | 0 | 0 | 0 | Celadon green bottom of creamy bodied vessel,Islamic Qoseir,
WHIT | RN328BR(37-g) | Yellow | LA | 28.03 | 4.4 | 4.3 | 3.59 | 0 | 0 | 0 | 0 | 0 | 0 | 0 | 0 | 0 | Ochre flat lip of buff bodied vessel,Islamic Qoseir,
WHIT | RN328BR(37-g) | Brown |  | 29.01 | 4 | 4.85 | 4.1 | 0.7 | 0 | 0 | 0 | 0 | 0 | 0 | 0 | 0 | Brown band on ochre near lip of vessel,Islamic Qoseir,
WHIT | RN328BR(37-g) | Yellow |  | 24.9 | 3.5 | 4.42 | 3.72 | 0.04 | 0 | 0 | 0 | 0 | 0 | 0 | 0 | 0 | Ochre spot below brown band on the inside of vessel,Islamic Qoseir,
WHIT | RN328CR(37-h) | Yellow | LA-TO | 18.31 | 1.2 | 1.73 | 0.85 | 0 | 0 | 0.72 | 0 | 0 | 0.03 | 0.2 | 0 | 0 | Coarse greenish yellow concave side of vessel,Islamic Qoseir,
WHIT | RN328CR(37-h) | Yellow |  | 64.78 | 7.2 | 1.15 | 0.47 | 0 | 0 | 3.74 | 0 | 0 | 0 | 0 | 0 | 0 | Yellow upper lip area of brown bodied vessel,Islamic Qoseir,
WHIT | RN398AR(34-a) | Green (>0.5% Cu) | LA-TO | 17.23 | 4.6 | 2.55 | 2.36 | 0 | 0.54 | 8.38 | 0 | 0 | 0 | 0 | 0 | 0 | Celadon green concave side of tan bodied vessel,Islamic Qoseir,
WHIT | RN398AR(34-a) | Green (>0.5% Cu) |  | 15.33 | 3.8 | 2.23 | 2.12 | 0 | 0.58 | 7.11 | 0 | 0 | 0 | 0 | 0 | 0 | Celadon green convex side near the lip of vessel,Islamic Qoseir,
WHIT | RN398BR(37-n) | Yellow | LA-TO | 36.77 | 2.7 | 0.61 | 0.37 | 0 | 0 | 2.68 | 0 | 0 | 0 | 0 | 0 | 0 | Concave yellow side of red bodied vessel,Islamic Qoseir,
WHIT | RN398BR(37-n) | Green (>0.5% Cu) |  | 37.02 | 3.4 | 1.18 | 0.45 | 0 | 4.07 | 2.07 | 0 | 0 | 0 | 0 | 0 | 0 | Green design on yellow concave side of vessel,Islamic Qoseir,
WHIT | RN399AR(37-l) | Green (PbSb) | LA-TO | 28.18 | 2.6 | 2.42 | 0.6 | 0 | 1.49 | 1.63 | 0 | 0 | 0 | 0 | 0.57 | 0 | Dark green concave underside of rim of red bodied vessel,Islamic Qoseir,
WHIT | RN399BR(38-q) | Green (>0.5% Cu) | AL | 2.17 | 3.9 | 3.73 | 3.1 | 0 | 2.11 | 0.26 | 0 | 0 | 0 | 0 | 0 | 0 | Dark green band on green concave side of vessel,Islamic Qoseir,
WHIT | RN399BR(38-q) | Green (>0.5% Cu) |  | 2.96 | 4.5 | 2.64 | 3.01 | 0 | 1.47 | 0.35 | 0 | 0 | 0 | 0.02 | 0 | 0 | Green convex side of red bodied vessel,Islamic Qoseir,
WHIT | RN399BR(38-q) | Black (Cr) |  | 0.69 | 2.9 | 3.41 | 2.03 | 0 | 0.55 | 0.05 | 0 | 0 | 0 | 0 | 0 | 0.18 | Black underglaze seen edgewise on green vessel,Islamic Qoseir,
WHIT | RN399BR(38-q) | Black (Fe-Mn) |  | 2.2 | 3.6 | 4.22 | 2.96 | 0 | 2.03 | 0 | 0 | 0 | 0 | 0 | 0 | 0 | Grey underglazeR(via glaze) on concave side of vessel,Islamic Qoseir,
WHIT | RN399BR(38-q) | Green (>0.5% Cu) |  | 2.06 | 4.3 | 3.67 | 3.06 | 0 | 0.97 | 0.11 | 0 | 0 | 0 | 0 | 0 | 0 | Green concave side of vessel,Islamic Qoseir,
WHIT | RN401AR(33-e) | Green (>0.5% Cu) | LA-TO | 38.38 | 3.8 | 4.79 | 1.15 | 0 | 1.35 | 0.75 | 0 | 0 | 0 | 0 | 0 | 0 | Green concave side of vessel,Islamic Qoseir,
WHIT | RN401AR(33-e) | Purple |  | 28.52 | 7 | 2.64 | 1.18 | 1.26 | 0.03 | 7.02 | 0 | 0 | 0 | 0 | 0 | 0 | Purple convex side of vessel,Islamic Qoseir,
WHIT | RN401BR(33-u) | Green (>0.5% Cu) | LA | 16.72 | 1.3 | 4.43 | 3.72 | 0.16 | 1.09 | 0 | 0 | 0 | 0 | 0 | 0 | 0 | Olive green concave coarse side of buff bodied vessel,Islamic Qoseir,
WHIT | RN401BR(33-u) | Green (>0.5% Cu) |  | 24.41 | 3.3 | 4.43 | 2.63 | 0 | 1.99 | 0.75 | 0 | 0 | 0 | 0 | 0 | 0 | Darker olive green sgraffiato convex side of vessel,Islamic Qoseir,
WHIT | RN402R(33-j) | Green (<0.5% Cu) | LA-TO | 32.46 | 11.7 | 2.75 | 1.33 | 1.42 | 0.03 | 8.1 | 0 | 0 | 0 | 0 | 0 | 0 | Green convex side near the lip of creamy bodied vessel,Islamic Qoseir,
WHIT | RN402R(33-j) ' | Green (<0.5% Cu) |  | 28.69 | 7 | 2.58 | 1.18 | 1.26 | 0 | 7.31 | 0 | 0 | 0 | 0 | 0 | 0 | Celadon green concave side near the lip of vessel,Islamic Qoseir,
WHIT
WHIT | RN404R(33-r) | Green (PbSb) | HL-TO | 56.49 | 4 | 2.23 | 0.79 | 0 | 4.22 | 3.45 | 0 | 0 | 0 | 0 | 1.22 | 0 | Deep green concave side of buff bodied vessel,Islamic Qoseir,
WHIT
WHIT | RN405R(38-f) | Green (>0.5% Cu) | AL | 0.34 | 4.1 | 7.55 | 3.36 | 0 | 0.57 | 0 | 0 | 0 | 0 | 0 | 0 | 0 | Plain concave olive green side of cream-bodied vessel,Islamic Qoseir,
WHIT | RN405R(38-f) | Turquoise/blue |  | 0.56 | 5.1 | 7.81 | 3.31 | 0.14 | 0.91 | 0 | 0.18 | 0.04 | 0 | 0 | 0 | 0 | Blue designR(via glaze) on olive convex side of vessel,Islamic Qoseir,
WHIT | RN405R(38-f) | Dark blue |  | 0.08 | 3.1 | 1.92 | 1.98 | 0 | 0.09 | 0 | 0.21 | 0.05 | 0 | 0 | 0 | 0 | Indigo underglaze seen edgewise near convex olive side,Islamic Qoseir,
WHIT | RN405R(38-f) | Dark blue |  | 0.54 | 5 | 7.34 | 2.93 | 0.11 | 0.79 | 0 | 0.1 | 0 | 0 | 0 | 0 | 0 | Indigo designR(via glaze) on convex olive side of vessel,Islamic Qoseir,
WHIT | RN408AR(33-l) | Green (>0.5% Cu) | LLA | 9.65 | 5 | 6.03 | 4.37 | 0 | 3.59 | 0.66 | 0 | 0 | 0 | 0 | 0 | 0 | Deep green ridged convex side of red bodied vessel,Islamic Qoseir,
WHIT | RN408AR(33-l) | Green (<0.5% Cu) |  | 1.92 | 6.1 | 4.04 | 4.79 | 0 | 0.38 | 0 | 0 | 0 | 0 | 0 | 0 | 0 | Olive green coarse concave interior of vessel,Islamic Qoseir,
WHIT | RN408BR(34-c) | Turquoise/blue | LLA-TO | 10.08 | 4.5 | 2.61 | 0.76 | 0 | 1.15 | 7.4 | 0.05 | 0 | 0 | 0 | 0 | 0 | Pale blue concave side of red bodied thin-wall vessel,Islamic Qoseir,
WHIT | RN408BR(34-c) | Turquoise/blue |  | 8.48 | 4 | 1.95 | 0.56 | 0 | 1.01 | 7.81 | 0 | 0 | 0 | 0 | 0 | 0 | Pale blue convex side of vessel,Islamic Qoseir,
WHIT
WHIT | RN408CR(35-m) | Brown | LA | 32.28 | 1.9 | 2.83 | 4.28 | 0 | 0 | 0 | 0 | 0 | 0 | 0.31 | 0 | 0 | Brown convex coarse side of red bodied vessel,Islamic Qoseir,
WHIT | RN408CR(35-m) ' | Brown |  | 49.97 | 2.8 | 2.79 | 5.83 | 0.27 | 0 | 0 | 0 | 0 | 0 | 0 | 0 | 0 | Darker brown spotted concave side of vessel,Islamic Qoseir,
WHIT
WHIT | RN410R(33-w) | Green (>0.5% Cu) | LA-TO | 54.83 | 12 | 2.66 | 0.66 | 0 | 2.85 | 1.04 | 0 | 0 | 0 | 0 | 0 | 0 | Green convex side of creamy bodied jar handle,Islamic Qoseir,
WHIT | RN410R(33-w) ' | Green (<0.5% Cu) |  | 7.76 | 3.2 | 1.29 | 0.6 | 0 | 0 | 0 | 0 | 0 | 0.04 | 0.22 | 0 | 0 | Coarse khaki green interior surface of vessel,Islamic Qoseir,
WHIT | RN410AR(35-o) | Green (>0.5% Cu) | HL | 8.71 | 1.2 | 2.28 | 4.24 | 0 | 0.58 | 0 | 0 | 0 | 0.04 | 0 | 0 | 0 | Dark green underglazeR(or overglaze) seen edgewise,Islamic Qoseir,
WHIT | RN410AR(35-o) | Green (<0.5% Cu) |  | 52.35 | 0 | 0.49 | 1.38 | 0 | 0 | 0 | 0 | 0 | 0 | 0 | 0 | 0 | Pale olive green concave side of red bodied vessel,Islamic Qoseir,
WHIT | RN410AR(35-o) | Green (>0.5% Cu) |  | 52.89 | 0 | 0.5 | 0.97 | 0 | 1.23 | 0 | 0 | 0 | 0 | 0.2 | 0 | 0 | Green spot on incised olive concave side of vessel,Islamic Qoseir,
WHIT | RN410BR(37-f) | Yellow | LA-TO | 34.76 | 2.5 | 0.6 | 0.61 | 0 | 0 | 2.33 | 0 | 0 | 0 | 0 | 0 | 0 | Convex yellow side of red bodied vessel,Islamic Qoseir,
WHIT | RN410BR(37-f) | Green (>0.5% Cu) |  | 34.16 | 1.8 | 8.36 | 1.15 | 0.36 | 6.11 | 3.84 | 0 | 0 | 0 | 0 | 0 | 0 | Green patch on yellow concave side of vessel,Islamic Qoseir,
WHIT | RN411CR(35-d) | Yellow | HL | 60.78 | 3.4 | 1.16 | 3.89 | 0 | 0 | 0 | 0 | 0 | 0.26 | 0 | 0 | 0 | Ochre concave side of red bodied vessel,Islamic Qoseir,
WHIT | RN411CR(35-d) | Yellow |  | 45.9 | 1.8 | 0.66 | 1.83 | 0 | 0 | 0 | 0 | 0 | 0.23 | 0 | 0 | 0 | Undecorated yellowish convex side of vessel,Islamic Qoseir,
WHIT | RN412AR(34-z) | Turquoise/blue | AL | 1.42 | 2.5 | 3.93 | 2.08 | 0.06 | 2.31 | 0.47 | 0 | 0 | 0 | 0 | 0.08 | 0 | Coarse greyish blue convex side of red bodied waster,Islamic Qoseir,
WHIT | RN412BR(36-i) | Green (PbSb) | AL | 0.8 | 4 | 4.65 | 3.56 | 0 | 2.6 | 0.15 | 0 | 0 | 0 | 0 | 0.17 | 0 | Knobbed dark green concave side of red bodied dish,Islamic Qoseir,
WHIT | RN412BR(36-i) | Green (PbSb) |  | 1 | 4.2 | 4.01 | 3.71 | 0 | 3.06 | 0 | 0 | 0 | 0 | 0 | 0.21 | 0 | Undecorated dark green convex side of dish,Islamic Qoseir,
WHIT | RN412CR(38-v) | Yellow (PbSb) | LA-TO | 50.98 | 0 | 2.86 | 1.79 | 0 | 0 | 3.46 | 0 | 0 | 0.03 | 0 | 1.81 | 0 | Yellow concave side of red bodied vessel,Islamic Qoseir,
WHIT | RN412CR(38-v) | Green (PbSb) |  | 16.21 | 0.7 | 1.66 | 0.81 | 0.08 | 1.47 | 0.9 | 0 | 0 | 0 | 0 | 0.32 | 0 | Green band (blue over yellow) on concave side of vessel,Islamic Qoseir,
WHIT | RN412CR(38-v) | Dark blue |  | 4.19 | 2.7 | 3.11 | 1.43 | 0.2 | 2.82 | 0.3 | 0 | 0 | 0 | 0 | 0 | 0 | Dark blue area of concave side of vessel,Islamic Qoseir,
WHIT | RN413AR(33-aa) | Turquoise/blue | LA-TO | 14.93 | 1 | 10.96 | 0.75 | 0 | 2.38 | 5.08 | 0 | 0 | 0.02 | 0 | 0 | 0 | Pale blue concave side of red bodied vessel,Islamic Qoseir,
WHIT | RN413AR(33-aa) | Turquoise/blue |  | 16.3 | 1.5 | 12.59 | 1.03 | 0 | 2.43 | 6.18 | 0 | 0 | 0 | 0 | 0 | 0 | Pale blue rim area of vessel,Islamic Qoseir,
WHIT | RN413BR(38-s) | Green (>0.5% Cu) | AL | 1.28 | 2.7 | 8.53 | 4.99 | 0.1 | 0.73 | 0 | 0 | 0 | 0 | 0 | 0 | 0 | Coarse undecorated green side of tan bodied vessel,Islamic Qoseir,
WHIT | RN413BR(38-s) | Black (Cr) |  | 0.88 | 4 | 4.01 | 3.13 | 0.04 | 0.64 | 0.04 | 0 | 0 | 0 | 0 | 0 | 0.86 | Black underglaze seen edgewise on green vessel,Islamic Qoseir,
WHIT | RN413BR(38-s) | Black (Fe-Mn) |  | 2.08 | 4.9 | 5.39 | 4.4 | 0.19 | 1.53 | 0.18 | 0 | 0 | 0 | 0 | 0 | 0 | Black design (via glaze) on green convex side of vessel,Islamic Qoseir,
WHIT | RN413BR(38-s) | Green (>0.5% Cu) |  | 2.21 | 4.3 | 6.15 | 4.18 | 0 | 1.74 | 0.16 | 0 | 0 | 0.03 | 0 | 0 | 0 | Decorated green convex side of vessel,Islamic Qoseir,
WHIT | RN414AR(33-o) | Green (>0.5% Cu) | LLA | 7.7 | 4.4 | 4.07 | 3.52 | 0 | 1.7 | 0.36 | 0 | 0 | 0.01 | 0 | 0 | 0 | Deep green convex side of brown bodied vessel,Islamic Qoseir,
WHIT | RN414AR(33-o) | Green (>0.5% Cu) |  | 7.29 | 4.2 | 4.11 | 3.58 | 0 | 1.88 | 0.28 | 0 | 0 | 0 | 0 | 0 | 0 | Deep green concave side of sgraffiato decorated vessel,Islamic Qoseir,
WHIT | RN414BR(35-p) | Green (>0.5% Cu) | HL | 44.29 | 0 | 1.22 | 2.09 | 0 | 1.67 | 0 | 0 | 0 | 0 | 0 | 0 | 0 | Mottled green and olive concave side of red bodied vessel,Islamic Qoseir,
WHIT | RN415R(36-l) | White | LA | 34.59 | 1.9 | 0.87 | 1.48 | 0 | 0 | 0 | 0 | 0 | 0.33 | 0.58 | 0 | 0 | Yellowish tan design near green on concave side of vessel,Islamic Qoseir,
WHIT | RN415R(36-l) | Yellow |  | 32.03 | 0 | 0.34 | 1.76 | 0 | 0 | 0 | 0 | 0 | 0.35 | 0 | 0 | 0 | Undecorated yellow convex side of red bodied vessel,Islamic Qoseir,
WHIT | RN415R(36-l) | Green (<0.5% Cu) |  | 26.42 | 1 | 0.73 | 0.91 | 0 | 0.41 | 0 | 0 | 0 | 0.18 | 0 | 0 | 0 | Green stain on yellowish concave side of vessel,Islamic Qoseir,
WHIT | RN415R(36-l) | Brown |  | 33.03 | 1 | 1.5 | 4.78 | 0 | 0 | 0 | 0 | 0 | 0.29 | 0 | 0 | 0 | Brown engobe decoration on concave side of vessel,Islamic Qoseir,
WHIT | RN415R(36-l) | Black (Fe-Mn) |  | 44.34 | 1.6 | 0.45 | 2.21 | 0 | 0 | 0 | 0 | 0 | 0.6 | 0.32 | 0 | 0 | Grey coating over yellow convex side near rim of vessel,Islamic Qoseir,
WHIT | RN417R(34-q) | Green (>0.5% Cu) | LA-TO | 18.46 | 4.4 | 1.22 | 1.96 | 0 | 0.75 | 7.68 | 0 | 0 | 0 | 0 | 0 | 0 | Celadon green concave side of thin-wall red bodied vessel,Islamic Qoseir,
WHIT | RN417R(34-q) ' | Green (>0.5% Cu) |  | 17.82 | 6.9 | 2.11 | 2.07 | 0 | 0.75 | 8.12 | 0 | 0 | 0 | 0 | 0 | 0 | Celadon green convex side near rim of vessel,Islamic Qoseir,
WHIT | RN611AR(33-s) | Green (>0.5% Cu) | HL-TO | 29.31 | 0 | 4.66 | 0.95 | 0 | 2.15 | 0 | 0 | 0 | 0 | 0 | 0 | 0 | Pale green coarse concave side of buff bodied vessel,Islamic Qoseir,
WHIT | RN611AR(33-s) | Green (>0.5% Cu) |  | 48.96 | 3.4 | 2.52 | 0.68 | 0 | 2.72 | 10.18 | 0 | 0 | 0.32 | 0 | 0 | 0 | Aqua blue knobbed convex side of vessel,Islamic Qoseir,
WHIT | RN611BR(38-o) | White | LA-TO | 33.26 | 6.2 | 0 | 0.15 | 0 | 0 | 4.16 | 0 | 0 | 0 | 0 | 0 | 0 | White convex side of vessel,Islamic Qoseir,
WHIT | RN611BR(38-o) | Green (<0.5% Cu) |  | 38.66 | 9.5 | 1.81 | 0.51 | 0 | 0 | 1.89 | 0 | 0 | 0.05 | 0 | 0 | 0 | Khaki green concave side of creamy bodied vessel,Islamic Qoseir,
WHIT | RN611BR(38-o) | Turquoise/blue |  | 5.26 | 0.8 | 3.31 | 0.82 | 0 | 0 | 0.57 | 0.04 | 0 | 0.03 | 0 | 0 | 0 | Blue underglaze seen edgewise on olive vessel,Islamic Qoseir,
WHIT | RN611BR(38-o) | Turquoise/blue |  | 40.33 | 9.6 | 0.56 | 1 | 0 | 0 | 4.64 | 0.39 | 0 | 0 | 0.77 | 0 | 0 | Blue underglazeR(via glaze) on convex side of vessel,Islamic Qoseir,
WHIT | RN611BR(38-o) | Dark blue |  | 4.62 | 1.2 | 6.61 | 1.1 | 0 | 0 | 0.33 | 0.07 | 0 | 0.05 | 0 | 0 | 0 | Indigo underglaze seen edgewise on white side of vessel,Islamic Qoseir,
WHIT | RN611BR(38-o) | Dark blue |  | 47.54 | 15.7 | 0.88 | 0.6 | 0 | 0 | 5.21 | 0.23 | 0 | 0.2 | 0 | 0 | 0 | Indigo underglazeR(via glaze) on convex side of vessel,Islamic Qoseir,