## T1GlazeColour
IRAQ - HIRA
Table A Glaze compositions grouped by colour with averages in bold (%wt oxides)
Source | Code | Pb | K | Ca | Fe | Mn | Cu | Sn | Co | Ni | Zn | As | Sb | Cr | Ag |  |  | Ti | V | Sr | Ba | GLT
White
ASH | P.9076 | 0 | 4.1 | 3.41 | 1.4 | 0 | 0.05 | 0.05 | 0 | 0 | 0 | 0 | 0 | 0 |  | Greenish translucent glaze on exterior of white body vessel,al Hira,Islamic |  | 0.14 | 0 | 0.06 | 0 | 510
ASH | P.9075 | 1.07 | 6 | 6.44 | 0.79 | 0 | 0 | 0.25 | 0 | 0 | 0 | 0 | 0 | 0 |  | Thick glaze accumulation on white open-work,al Hira,Islamic Iraq |  | 0.08 | 0 | 0.06 | 0 | 750
ASH | P.9080 | 3.1 | 3.9 | 4.74 | 0.72 | 0 | 0.02 | 9.23 | 0 | 0 | 0 | 0 | 0 | 0 |  | Opaque exterior of white bowl,al Hira,Islamic Iraq |  | 0.12 | 0 | 0.03 | 0 | 775
ASH | P.9072 | 6.03 | 4.4 | 5.94 | 0.64 | 0.14 | 0 | 4.21 | 0 | 0 | 0 | 0 | 0 | 0 |  | Opaque white surface of lustre-decorated vessel,al Hira,Islamic Iraq |  | 0.04 | 0 | 0.03 | 0 | 930
ASH | P.9079 | 8.04 | 4.9 | 6.85 | 0.84 | 0.14 | 0 | 7.44 | 0 | 0 | 0 | 0 | 0 | 0 |  | Opaque white interior of bowl,al Hira,Islamic Iraq |  | 0.06 | 0 | 0.02 | 0 | 750
ASH | P.9078 | 9.69 | 3.9 | 3.68 | 1.03 | 0.15 | 0 | 9.14 | 0 | 0 | 0 | 0 | 0 | 0 |  | Underside of white bowl,al Hira,Islamic Iraq |  | 0.1 | 0 | 0 | 0 | 3925
ASH | P.9074 | 16.49 | 1.4 | 3.6 | 0.85 | 0 | 0.03 | 0 | 0 | 0 | 0.08 | 0 | 0 | 0 |  | White area on top of flat dish rim,al Hira,Islamic Iraq |  | 0 | 0 | 0 | 0.18 | 465
ASH | P.9073 | 19.55 | 3.2 | 4.75 | 0.75 | 0.01 | 0 | 0.04 | 0 | 0 | 0.15 | 0 | 0 | 0 |  | Flat white upper rim area of dish,al Hira,Islamic Iraq |  | 0.04 | 0 | 0 | 0 | 310
ASH | P.9071 | 28.73 | 3.5 | 3.63 | 0.58 | 0.04 | 0 | 5.02 | 0 | 0 | 0 | 0 | 0 | 0 |  | Opaque white interior,al Hira,Islamic Iraq |  | 0 | 0 | 0 | 0 | 1155
ASH | P.9061 | 28.83 | 0 | 0.77 | 1.26 | 0 | 0.2 | 8.58 | 0 | 0 | 0 | 0 | 0 | 0 |  | White upper face of dish rim (part of 9064 ?),Islamic al Hira |  | 0.11 | 0 | 0 | 0 | 520
ASH | P.9070 | 30.34 | 2.3 | 2.1 | 1.85 | 0 | 0 | 4.02 | 0 | 0 | 0 | 0 | 0 | 0 |  | Pale olive interior of very thick-walled vessel,al Hira,Islamic Iraq |  | 0 | 0 | 0 | 0 | 280
ASH | P.9081 | 37.7 | 0 | 0 | 0.26 | 0 | 0 | 9.48 | 0 | 0 | 0 | 0 | 0 | 0 |  | Opaque white interior,al Hira,Islamic Iraq |  | 0 | 0 | 0 | 0 | 410
| Ave | 15.7975 | 3.1333 | 3.8258 | 0.91417 | 0.04 | 0.025 | 4.7883 | 0 | 0 | 0.019167 | 0 | 0 | 0
Source | Code | Pb | K | Ca | Fe | Mn | Cu | Sn | Co | Ni | Zn | As | Sb | Cr | Ag |  |  | Ti | V | Sr | Ba | GLT
Lustre
ASH | P.9072 | 6.6 | 4.8 | 4.88 | 0.72 | 0.14 | 0.04 | 4.94 | 0 | 0 | 0 | 0 | 0 | 0 | x | Olive lustre on white ground,al Hira,Islamic Iraq | some Ag , more than Cu | 0.04 | 0 | 0.02 | 0 | 930
ASH | P.9079 | 7.7 | 4.5 | 6.79 | 0.87 | 0.16 | 0.02 | 7.28 | 0 | 0 | 0 | 0 | 0 | 0 | x | Lustre on the interior,al Hira,Islamic Iraq | some Ag , more than Cu | 0 | 0 | 0.03 | 0 | 750
ASH | P.9078 | 8.87 | 4.5 | 4.04 | 0.94 | 0.13 | 0 | 7.94 | 0 | 0 | 0 | 0 | 0 | 0 | x | Olive lustre on bowl exterior,al Hira,Islamic Iraq | some Ag , more than Cu | 0.12 | 0 | 0 | 0 | 5500
| Ave | 7.7233 | 4.6 | 5.2367 | 0.84333 | 0.14333 | 0.02 | 6.72 | 0 | 0 | 0 | 0 | 0 | 0
Source | Code | Pb | K | Ca | Fe | Mn | Cu | Sn | Co | Ni | Zn | As | Sb | Cr | Ag |  |  | Ti | V | Sr | Ba | GLT
Yellow
ASH | No number | 11.21 | 0 | 2.17 | 1.44 | 0 | 0 | 0.68 | 0 | 0 | 0.3 | 0 | 0 | 0 |  | Flat undecorated side of yellowish green tile,al Hira,Islamic Iraq |  | 0.13 | 0 | 0 | 0 | 0
ASH | P.9077 | 28.04 | 2.8 | 4.42 | 3.81 | 0.1 | 0 | 5.11 | 0 | 0 | 0.02 | 0 | 0 | 0 |  | Exterior of olive vessel,al Hira,Islamic Iraq |  | 0 | 0 | 0 | 0 | 250
| Ave | 19.625 | 1.4 | 3.295 | 2.625 | 0.05 | 0 | 2.895 | 0 | 0 | 0.16 | 0 | 0 | 0
Source | Code | Pb | K | Ca | Fe | Mn | Cu | Sn | Co | Ni | Zn | As | Sb | Cr | Ag |  |  | Ti | V | Sr | Ba | GLT
Green (PbSb)
ASH | P.9038 | 61.6 | 9.9 | 3.68 | 0.7 | 0.03 | 7.63 | 0 | 0 | 0 | 1.1 | 0 | 0.42 | 0 |  | Green glaze drip on the bowl underside,Islamic al Hira |  | 0.11 | 0 | 0 | 0 | 166
| Ave | 61.6 | 9.9 | 3.68 | 0.7 | 0.03 | 7.63 | 0 | 0 | 0 | 1.1 | 0 | 0.42 | 0
Source | Code | Pb | K | Ca | Fe | Mn | Cu | Sn | Co | Ni | Zn | As | Sb | Cr | Ag |  |  | Ti | V | Sr | Ba | GLT
Green (>0.5% Cu)
ASH | P.9092 | 0.05 | 5.6 | 6.1 | 2.16 | 0 | 1.12 | 0 | 0 | 0 | 0 | 0 | 0 | 0 |  | Smooth celadon green interior,al Hira,Islamic Iraq |  | 0 | 0 | 0.08 | 0 | 555
ASH | P.9083 | 0.07 | 3.7 | 5.25 | 1.23 | 0.01 | 0.75 | 0 | 0 | 0 | 0 | 0 | 0 | 0 |  | Convex side of fluted celadon green vessel,al Hira,Islamic Iraq |  | 0.06 | 0 | 0.05 | 0 | 846
ASH | P.9068 | 0.09 | 9.9 | 4.81 | 1.35 | 0 | 2.41 | 0.03 | 0 | 0 | 0.24 | 0 | 0.04 | 0.02 |  | Green interior near the rim,Islamic al Hira |  | 0.1 | 0 | 0.08 | 0 | 775
ASH | P.9086 | 0.09 | 8.7 | 8.7 | 1.45 | 0.04 | 1.27 | 0.26 | 0 | 0 | 0.05 | 0 | 0 | 0 |  | Grooved green interior,al Hira,Islamic Iraq |  | 0 | 0 | 0.09 | 0.23 | 321
ASH | P.9068 | 0.12 | 10.6 | 5.04 | 1.23 | 0 | 1.95 | 0 | 0.01 | 0 | 0.25 | 0 | 0 | 0 |  | Green interior far from the rim,Islamic al Hira |  | 0.11 | 0 | 0.09 | 0 | 410
ASH | P.9090 | 0.12 | 3.9 | 6.75 | 1.79 | 0.02 | 0.91 | 0.01 | 0 | 0 | 0.05 | 0 | 0 | 0 |  | Ribbed exterior of celadon green vessel,al Hira,Islamic Iraq |  | 0 | 0 | 0.03 | 0 | 3500
ASH | P.9068 | 0.14 | 10 | 6.01 | 1.18 | 0.01 | 2.67 | 0.06 | 0 | 0 | 0.28 | 0 | 0.05 | 0 |  | Dark green outer bowl rim area,Islamic al Hira |  | 0.11 | 0 | 0.13 | 0 | 566
ASH | P.9085 | 0.25 | 4.9 | 5.1 | 1.34 | 0 | 1.28 | 0 | 0 | 0 | 0.33 | 0 | 0 | 0 |  | Fluted blue-green exterior near the rim,al Hira,Islamic Iraq |  | 0.13 | 0 | 0.07 | 0 | 600
ASH | P.9089 | 0.31 | 9.1 | 4.89 | 1.59 | 0 | 1.16 | 0 | 0 | 0 | 0.14 | 0 | 0 | 0 |  | Coarse green interior (unglazed exterior),al Hira,Islamic Iraq |  | 0.16 | 0 | 0.04 | 0 | 3500
ASH | P.9088 | 0.46 | 8.3 | 3.68 | 2.21 | 0.02 | 1.44 | 0.13 | 0.01 | 0 | 0.07 | 0 | 0 | 0 |  | Coarse green ribbed interior,al Hira,Islamic Iraq |  | 0.25 | 0 | 0.04 | 0.09 | 1432
ASH | P.9087 | 6.58 | 0.7 | 5.68 | 3.22 | 0.02 | 0.47 | 5.78 | 0 | 0 | 0 | 0 | 0 | 0 |  | Smooth celadon green interior,al Hira,Islamic Iraq |  | 0 | 0 | 0.02 | 0 | 10000
ASH | P.9084 | 10.22 | 0.6 | 5.47 | 2.02 | 0 | 0.37 | 5.73 | 0 | 0 | 0 | 0 | 0.06 | 0 |  | Fluted celadon green exterior,al Hira,Islamic Iraq |  | 0 | 0 | 0.01 | 0 | 820
ASH | P.9091 | 24.16 | 2.2 | 3.44 | 1.16 | 0 | 1.69 | 0.54 | 0 | 0 | 0 | 0 | 0 | 0 |  | Smooth green interior,al Hira,Islamic Iraq |  | 0.09 | 0 | 0 | 0 | 6250
ASH | P.9051 | 53.61 | 2.3 | 4.15 | 1.04 | 0 | 4.28 | 0.08 | 0 | 0 | 0.54 | 0 | 0 | 0 |  | Deep green exterior of bowl,Islamic al Hira |  | 0 | 0 | 0 | 0 | 100
ASH | P.9053 | 55.28 | 7 | 2.94 | 0.72 | 0 | 6.6 | 0 | 0 | 0 | 0.62 | 0 | 0 | 0 |  | Dark green glossy fragment,Islamic al Hira |  | 0.07 | 0 | 0 | 0 | 91
ASH | P.9044 | 58.14 | 11.8 | 5.05 | 1.1 | 0 | 5.34 | 0.25 | 0 | 0 | 0 | 0 | 0.21 | 0 |  | Dark green less glossy exterior,Islamic al Hira |  | 0.21 | 0 | 0 | 0 | 156
ASH | P.9037 | 59.72 | 5.7 | 2.9 | 0.79 | 0 | 8.11 | 0.41 | 0 | 0 | 0.71 | 0 | 0 | 0 |  | Deep green bowl exterior,Islamic al Hira |  | 0.15 | 0 | 0 | 0 | 288
ASH | P.9067 | 61.25 | 11.2 | 2.94 | 1.02 | 0 | 4.2 | 0.07 | 0 | 0 | 0.38 | 0 | 0 | 0 |  | Green sgraffiato design on bowl interior,Islamic al Hira |  | 0.12 | 0 | 0 | 0 | 100
| Ave | 15.8476 | 6.1765 | 5.0565 | 1.5047 | 0.0070588 | 2.46 | 0.78118 | 0.0011765 | 0 | 0.19294 | 0 | 0.021176 | 0.0011765
Source | Code | Pb | K | Ca | Fe | Mn | Cu | Sn | Co | Ni | Zn | As | Sb | Cr | Ag |  |  | Ti | V | Sr | Ba | GLT
Turquoise/blue
ASH | P.9040 | 0.21 | 3.8 | 3.31 | 0.85 | 0 | 4.06 | 0.37 | 0.02 | 0 | 0 | 0 | 0 | 0 |  | Big blue glaze drip on the fringe of glazed exterior,Islamic al Hira |  | 0.07 | 0 | 0.04 | 0 | 716
ASH | P.9035 | 22.9 | 5.6 | 4.09 | 1.08 | 0.04 | 1.29 | 7.52 | 0 | 0 | 0.44 | 0 | 0 | 0 |  | Pale blue bowl exterior,Islamic al Hira |  | 0 | 0 | 0 | 0 | 410
ASH | P.9073 | 30.23 | 5.8 | 20.9 | 1.3 | 0.04 | 4.9 | 0.18 | 0.04 | 0 | 0.79 | 0 | 0 | 0 |  | Decorative blue patch inside purple ring design,al Hira,Islamic Iraq |  | 0.08 | 0 | 0 | 0 | 310
| Ave | 17.78 | 5.0667 | 9.4333 | 1.0767 | 0.026667 | 3.4167 | 2.69 | 0.02 | 0 | 0.41 | 0 | 0 | 0
Source | Code | Pb | K | Ca | Fe | Mn | Cu | Sn | Co | Ni | Zn | As | Sb | Cr | Ag |  |  | Ti | V | Sr | Ba | GLT
Dark blue
ASH | P.9056 | 0.18 | 7.4 | 6.5 | 5.32 | 0 | 0.06 | 0 | 0.32 | 0 | 0 | 0.35 | 0 | 0 |  | Blue grooved interior,Islamic al Hira |  | 0 | 0 | 0.1 | 0 | 210
ASH | P.9073 | 1.92 | 2.1 | 2.51 | 0.81 | 0 | 0 | 0 | 0.06 | 0 | 0.04 | 0 | 0 | 0 |  | Blue band seen edgewise at body/glaze interface,al Hira,Islamic Iraq |  | 0 | 0 | 0 | 0 | 10000
ASH | P.9073 | 8.1 | 2.4 | 2.95 | 1.84 | 0 | 0 | 0 | 0.2 | 0 | 0.08 | 0 | 0 | 0 |  | Dark blue band on white,al Hira,Islamic Iraq |  | 0 | 0 | 0 | 0 | 310
ASH | P.9080 | 15.06 | 4.8 | 4.51 | 2.45 | 0 | 0.07 | 9.41 | 0.52 | 0 | 0.3 | 0 | 0 | 0 |  | Dark blue strip along the bowl edge,al Hira,Islamic Iraq |  | 0 | 0 | 0 | 0 | 775
ASH | P.9074 | 16.3 | 2.2 | 3.72 | 1.36 | 0 | 0.02 | 0 | 0.2 | 0 | 0.16 | 0 | 0 | 0 |  | Blue decoration on white rim,al Hira,Islamic Iraq |  | 0.02 | 0 | 0 | 0 | 465
ASH | P.9075 | 18.89 | 14.3 | 4.01 | 4.08 | 0 | 0 | 0.12 | 1.01 | 0 | 1.09 | 0 | 0 | 0 |  | Small dark blue spot on white convex side,al Hira,Islamic Iraq |  | 0.19 | 0 | 0.01 | 0 | 583
| Ave | 10.075 | 5.5333 | 4.0333 | 2.6433 | 0 | 0.025 | 1.5883 | 0.385 | 0 | 0.27833 | 0.058333 | 0 | 0
Source | Code | Pb | K | Ca | Fe | Mn | Cu | Sn | Co | Ni | Zn | As | Sb | Cr | Ag |  |  | Ti | V | Sr | Ba | GLT
Purple
ASH | P.9064 | 0.01 | 5 | 6.01 | 0.86 | 2.5 | 0.2 | 0 | 0 | 0 | 0.01 | 0 | 0 | 0 |  | Purple jar exterior,Islamic al Hira |  | 0 | 0 | 0.08 | 0.14 | 310
ASH | P.9041 | 13.2 | 2.4 | 2.18 | 1.02 | 4.38 | 0.09 | 3.9 | 0 | 0 | 0 | 0 | 0 | 0 |  | Big drip of purplish glaze on the fringe of glazed exterior,Islamic al Hira |  | 0 | 0 | 0 | 0 | 742
ASH | P.9073 | 14.56 | 3.7 | 4.79 | 1.07 | 2.04 | 1.12 | 0.08 | 0 | 0 | 0.31 | 0 | 0.09 | 0 |  | Purple ring decoration on flat rim,al Hira,Islamic Iraq |  | 0 | 0 | 0 | 0.28 | 310
ASH | P.9041 | 31.64 | 7.4 | 4.46 | 1.9 | 5.94 | 0.04 | 7.88 | 0 | 0 | 0 | 0 | 0 | 0 |  | Pale purple bottom of vessel,Islamic al Hira |  | 0 | 0 | 0 | 0 | 556
ASH | P.9061 | 31.66 | 2.7 | 1.88 | 1.1 | 2.25 | 0.1 | 1.37 | 0 | 0 | 0 | 0 | 0 | 0 |  | Reverse purple underside of rim,Islamic al Hira |  | 0.05 | 0 | 0 | 0 | 410
| Ave | 18.214 | 4.24 | 3.864 | 1.19 | 3.422 | 0.31 | 2.646 | 0 | 0 | 0.064 | 0 | 0.018 | 0
Source | Code | Pb | K | Ca | Fe | Mn | Cu | Sn | Co | Ni | Zn | As | Sb | Cr | Ag |  |  | Ti | V | Sr | Ba | GLT
Brown
ASH | P.9060 | 0.15 | 8.4 | 5.42 | 2.34 | 2.56 | 0.11 | 0 | 0 | 0 | 0.02 | 0 | 0 | 0 |  | Coarse purplish brown interior of bowl,Islamic al Hira |  | 0.23 | 0 | 0.07 | 0.13 | 250
ASH | P.9039 | 16.72 | 6.7 | 7.51 | 2.26 | 4.65 | 0 | 0.58 | 0 | 0 | 0 | 0 | 0 | 0 |  | Bottom of dark brown vessel,Islamic al Hira | some Br also detected | 0.1 | 0 | 0 | 0.22 | 688
ASH | P.9069 | 33 | 4 | 5.42 | 1.39 | 12.1 | 0 | 1.65 | 0 | 0 | 0 | 2.06 | 2.11 | 0 |  | Dark brown glaze accumulation near the rim,Islamic al Hira |  | 0 | 0 | 0 | 0 | 265
ASH | P.9055 | 58.18 | 8.1 | 1.41 | 0.7 | 0.06 | 0 | 0.17 | 0 | 0 | 0 | 0 | 0.14 | 0 |  | Dark purple brown interior,Islamic al Hira |  | 0.09 | 0 | 0 | 0 | 50
| Ave | 27.0125 | 6.8 | 4.94 | 1.6725 | 4.8425 | 0.0275 | 0.6 | 0 | 0 | 0.005 | 0.515 | 0.5625 | 0
Source | Code | Pb | K | Ca | Fe | Mn | Cu | Sn | Co | Ni | Zn | As | Sb | Cr | Ag |  |  | Ti | V | Sr | Ba | GLT
Black (Fe-Mn)
ASH | P.9085 | 0.06 | 4.8 | 7.16 | 1.95 | 0.03 | 1.03 | 0 | 0 | 0 | 0.03 | 0 | 0 | 0 |  | Black line along the body/glaze interface,al Hira,Islamic Iraq |  | 0.14 | 0 | 0.05 | 0 | 10000
ASH | P.9085 | 0.12 | 4.4 | 4.96 | 1.2 | 0 | 1.01 | 0 | 0 | 0 | 0.04 | 0 | 0 | 0 |  | Black line along the rim of green vessel,al Hira,Islamic Iraq |  | 0.06 | 0 | 0.08 | 0 | 500
ASH | P.9035 | 6.89 | 10.6 | 6.66 | 1.83 | 0 | 0.85 | 0.11 | 0 | 0 | 0.03 | 0 | 0 | 0 |  | Blackened interior of bowl,Islamic al Hira |  | 0.18 | 0 | 0.08 | 0 | 150
| Ave | 2.0075 | 5.8 | 8.5775 | 2.1675 | 0.0075 | 0.785 | 0.0275 | 0 | 0 | 0.04 | 0 | 0 | 0.01
Source | Code | Pb | K | Ca | Fe | Mn | Cu | Sn | Co | Ni | Zn | As | Sb | Cr | Ag |  |  | Ti | V | Sr | Ba | GLT
Black (Cr)
ASH | P.9035 | 0.96 | 3.4 | 15.53 | 3.69 | 0 | 0.25 | 0 | 0 | 0 | 0.06 | 0 | 0 | 0.04 |  | Black underglaze on the interior seen edgewise,Islamic al Hira |  | 0.23 | 0 | 0.03 | 0.08 | 10000
ASH | P.9068 | 0.08 | 9.7 | 6.37 | 3.54 | 0 | 1.83 | 0 | 0.01 | 0 | 0.2 | 0 | 0 | 0.51 |  | Black spot on green bowl interior,Islamic al Hira |  | 0 | 0 | 0.07 | 0 | 510
| Ave | 0.08 | 9.7 | 6.37 | 3.54 | 0 | 1.83 | 0 | 0.01 | 0 | 0.2 | 0 | 0 | 0.51

## T2GlazeCodeNos
IRAQ - HIRA
Table B Glaze compositions ordered by Ashmolean numbers (%wt oxides)
Source | Code | Body | Colour | Glaze | Pb | K | Ca | Fe | Mn | Cu | Sn | Co | Ni | Zn | As | Sb | Cr | Ag
ASH | No number |  | Yellow | LLA | 11.21 | 0 | 2.17 | 1.44 | 0 | 0 | 0.68 | 0 | 0 | 0.3 | 0 | 0 | 0 |  | Flat undecorated side of yellowish green tile,al Hira,Islamic Iraq
ASH | P.9035 | C | Turquoise/blue | LLA-TO | 22.9 | 5.6 | 4.09 | 1.08 | 0.04 | 1.29 | 7.52 | 0 | 0 | 0.44 | 0 | 0 | 0 |  | Pale blue bowl exterior,Islamic al Hira
ASH | P.9035 |  | Black (Fe-Mn) |  | 6.89 | 10.6 | 6.66 | 1.83 | 0 | 0.85 | 0.11 | 0 | 0 | 0.03 | 0 | 0 | 0 |  | Blackened interior of bowl,Islamic al Hira
ASH | P.9035 |  | Black (Cr) |  | 0.96 | 3.4 | 15.53 | 3.69 | 0 | 0.25 | 0 | 0 | 0 | 0.06 | 0 | 0 | 0.04 |  | Black underglaze on the interior seen edgewise,Islamic al Hira
ASH | P.9037 | C | Green (>0.5% Cu) | HL | 59.72 | 5.7 | 2.9 | 0.79 | 0 | 8.11 | 0.41 | 0 | 0 | 0.71 | 0 | 0 | 0 |  | Deep green bowl exterior,Islamic al Hira
ASH | P.9038 | C | Green (PbSb) | HL | 61.6 | 9.9 | 3.68 | 0.7 | 0.03 | 7.63 | 0 | 0 | 0 | 1.1 | 0 | 0.42 | 0 |  | Green glaze drip on the bowl underside,Islamic al Hira
ASH | P.9039 | C | Brown | LA | 16.72 | 6.7 | 7.51 | 2.26 | 4.65 | 0 | 0.58 | 0 | 0 | 0 | 0 | 0 | 0 |  | Bottom of dark brown vessel,Islamic al Hira | some Br also detected
ASH | P.9040 | Q | Turquoise/blue | AL | 0.21 | 3.8 | 3.31 | 0.85 | 0 | 4.06 | 0.37 | 0.02 | 0 | 0 | 0 | 0 | 0 |  | Big blue glaze drip on the fringe of glazed exterior,Islamic al Hira
ASH | P.9041 | C | Purple | LA-TO | 13.2 | 2.4 | 2.18 | 1.02 | 4.38 | 0.09 | 3.9 | 0 | 0 | 0 | 0 | 0 | 0 |  | Big drip of purplish glaze on the fringe of glazed exterior,Islamic al Hira
ASH | P.9041 |  | Purple |  | 31.64 | 7.4 | 4.46 | 1.9 | 5.94 | 0.04 | 7.88 | 0 | 0 | 0 | 0 | 0 | 0 |  | Pale purple bottom of vessel,Islamic al Hira
ASH | P.9044 | C | Green (>0.5% Cu) | HL | 58.14 | 11.8 | 5.05 | 1.1 | 0 | 5.34 | 0.25 | 0 | 0 | 0 | 0 | 0.21 | 0 |  | Dark green less glossy exterior,Islamic al Hira
ASH | P.9051 | C | Green (>0.5% Cu) | HL | 53.61 | 2.3 | 4.15 | 1.04 | 0 | 4.28 | 0.08 | 0 | 0 | 0.54 | 0 | 0 | 0 |  | Deep green exterior of bowl,Islamic al Hira
ASH | P.9053 | C | Green (>0.5% Cu) | HL | 55.28 | 7 | 2.94 | 0.72 | 0 | 6.6 | 0 | 0 | 0 | 0.62 | 0 | 0 | 0 |  | Dark green glossy fragment,Islamic al Hira
ASH | P.9055 | C | Brown | HL | 58.18 | 8.1 | 1.41 | 0.7 | 0.06 | 0 | 0.17 | 0 | 0 | 0 | 0 | 0.14 | 0 |  | Dark purple brown interior,Islamic al Hira
ASH | P.9056 | C | Dark blue | AL | 0.18 | 7.4 | 6.5 | 5.32 | 0 | 0.06 | 0 | 0.32 | 0 | 0 | 0.35 | 0 | 0 |  | Blue grooved interior,Islamic al Hira
ASH | P.9060 | C | Brown | AL | 0.15 | 8.4 | 5.42 | 2.34 | 2.56 | 0.11 | 0 | 0 | 0 | 0.02 | 0 | 0 | 0 |  | Coarse purplish brown interior of bowl,Islamic al Hira
ASH | P.9061 | Q | White | LA-TO | 28.83 | 0 | 0.77 | 1.26 | 0 | 0.2 | 8.58 | 0 | 0 | 0 | 0 | 0 | 0 |  | White upper face of dish rim (part of 9064 ?),Islamic al Hira
ASH | P.9061 |  | Purple |  | 31.66 | 2.7 | 1.88 | 1.1 | 2.25 | 0.1 | 1.37 | 0 | 0 | 0 | 0 | 0 | 0 |  | Reverse purple underside of rim,Islamic al Hira
ASH | P.9064 | Q | Purple | AL | 0.01 | 5 | 6.01 | 0.86 | 2.5 | 0.2 | 0 | 0 | 0 | 0.01 | 0 | 0 | 0 |  | Purple jar exterior,Islamic al Hira
ASH | P.9067 | C | Green (>0.5% Cu) | HL | 61.25 | 11.2 | 2.94 | 1.02 | 0 | 4.2 | 0.07 | 0 | 0 | 0.38 | 0 | 0 | 0 |  | Green sgraffiato design on bowl interior,Islamic al Hira
ASH | P.9068 | C | Green (>0.5% Cu) | AL | 0.14 | 10 | 6.01 | 1.18 | 0.01 | 2.67 | 0.06 | 0 | 0 | 0.28 | 0 | 0.05 | 0 |  | Dark green outer bowl rim area,Islamic al Hira
ASH | P.9068 |  | Green (>0.5% Cu) |  | 0.09 | 9.9 | 4.81 | 1.35 | 0 | 2.41 | 0.03 | 0 | 0 | 0.24 | 0 | 0.04 | 0.02 |  | Green interior near the rim,Islamic al Hira
ASH | P.9068 |  | Green (>0.5% Cu) |  | 0.12 | 10.6 | 5.04 | 1.23 | 0 | 1.95 | 0 | 0.01 | 0 | 0.25 | 0 | 0 | 0 |  | Green interior far from the rim,Islamic al Hira
ASH | P.9068 |  | Black (Cr) |  | 0.08 | 9.7 | 6.37 | 3.54 | 0 | 1.83 | 0 | 0.01 | 0 | 0.2 | 0 | 0 | 0.51 |  | Black spot on green bowl interior,Islamic al Hira
ASH
ASH | P.9069 | C | Brown | LA-TO | 33 | 4 | 5.42 | 1.39 | 12.1 | 0 | 1.65 | 0 | 0 | 0 | 2.06 | 2.11 | 0 |  | Dark brown glaze accumulation near the rim,Islamic al Hira
ASH | P.9070 | na | White | LA-TO | 30.34 | 2.3 | 2.1 | 1.85 | 0 | 0 | 4.02 | 0 | 0 | 0 | 0 | 0 | 0 |  | Pale olive interior of very thick-walled vessel,al Hira,Islamic Iraq
ASH | P.9071 | na | White | LA-TO | 28.73 | 3.5 | 3.63 | 0.58 | 0.04 | 0 | 5.02 | 0 | 0 | 0 | 0 | 0 | 0 |  | Opaque white interior,al Hira,Islamic Iraq
ASH | P.9072 | na | White | LLA-TO | 6.03 | 4.4 | 5.94 | 0.64 | 0.14 | 0 | 4.21 | 0 | 0 | 0 | 0 | 0 | 0 |  | Opaque white surface of lustre-decorated vessel,al Hira,Islamic Iraq
ASH | P.9072 |  | Lustre |  | 6.6 | 4.8 | 4.88 | 0.72 | 0.14 | 0.04 | 4.94 | 0 | 0 | 0 | 0 | 0 | 0 | x | Olive lustre on white ground,al Hira,Islamic Iraq | some Ag , more than Cu
ASH | P.9073 | na | White | LA | 19.55 | 3.2 | 4.75 | 0.75 | 0.01 | 0 | 0.04 | 0 | 0 | 0.15 | 0 | 0 | 0 |  | Flat white upper rim area of dish,al Hira,Islamic Iraq
ASH | P.9073 |  | Turquoise/blue |  | 30.23 | 5.8 | 20.9 | 1.3 | 0.04 | 4.9 | 0.18 | 0.04 | 0 | 0.79 | 0 | 0 | 0 |  | Decorative blue patch inside purple ring design,al Hira,Islamic Iraq
ASH | P.9073 |  | Dark blue |  | 8.1 | 2.4 | 2.95 | 1.84 | 0 | 0 | 0 | 0.2 | 0 | 0.08 | 0 | 0 | 0 |  | Dark blue band on white,al Hira,Islamic Iraq
ASH | P.9073 |  | Dark blue |  | 1.92 | 2.1 | 2.51 | 0.81 | 0 | 0 | 0 | 0.06 | 0 | 0.04 | 0 | 0 | 0 |  | Blue band seen edgewise at body/glaze interface,al Hira,Islamic Iraq
ASH | P.9073 |  | Purple |  | 14.56 | 3.7 | 4.79 | 1.07 | 2.04 | 1.12 | 0.08 | 0 | 0 | 0.31 | 0 | 0.09 | 0 |  | Purple ring decoration on flat rim,al Hira,Islamic Iraq
ASH | P.9074 | na | White | LA | 16.49 | 1.4 | 3.6 | 0.85 | 0 | 0.03 | 0 | 0 | 0 | 0.08 | 0 | 0 | 0 |  | White area on top of flat dish rim,al Hira,Islamic Iraq
ASH | P.9074 |  | Dark blue |  | 16.3 | 2.2 | 3.72 | 1.36 | 0 | 0.02 | 0 | 0.2 | 0 | 0.16 | 0 | 0 | 0 |  | Blue decoration on white rim,al Hira,Islamic Iraq
ASH
ASH | P.9075 | na | White | LLA | 1.07 | 6 | 6.44 | 0.79 | 0 | 0 | 0.25 | 0 | 0 | 0 | 0 | 0 | 0 |  | Thick glaze accumulation on white open-work,al Hira,Islamic Iraq
ASH | P.9075 |  | Dark blue |  | 18.89 | 14.3 | 4.01 | 4.08 | 0 | 0 | 0.12 | 1.01 | 0 | 1.09 | 0 | 0 | 0 |  | Small dark blue spot on white convex side,al Hira,Islamic Iraq
ASH
ASH | P.9076 | na | White | AL | 0 | 4.1 | 3.41 | 1.4 | 0 | 0.05 | 0.05 | 0 | 0 | 0 | 0 | 0 | 0 |  | Greenish translucent glaze on exterior of white body vessel,al Hira,Islamic
ASH | P.9077 | na | Yellow | LA-TO | 28.04 | 2.8 | 4.42 | 3.81 | 0.1 | 0 | 5.11 | 0 | 0 | 0.02 | 0 | 0 | 0 |  | Exterior of olive vessel,al Hira,Islamic Iraq
ASH | P.9078 | na | White | LLA-TO | 9.69 | 3.9 | 3.68 | 1.03 | 0.15 | 0 | 9.14 | 0 | 0 | 0 | 0 | 0 | 0 |  | Underside of white bowl,al Hira,Islamic Iraq
ASH | P.9078 |  | Lustre |  | 8.87 | 4.5 | 4.04 | 0.94 | 0.13 | 0 | 7.94 | 0 | 0 | 0 | 0 | 0 | 0 | x | Olive lustre on bowl exterior,al Hira,Islamic Iraq | some Ag , more than Cu
ASH
ASH | P.9079 | na | White | LLA-TO | 8.04 | 4.9 | 6.85 | 0.84 | 0.14 | 0 | 7.44 | 0 | 0 | 0 | 0 | 0 | 0 |  | Opaque white interior of bowl,al Hira,Islamic Iraq
ASH | P.9079 |  | Lustre |  | 7.7 | 4.5 | 6.79 | 0.87 | 0.16 | 0.02 | 7.28 | 0 | 0 | 0 | 0 | 0 | 0 | x | Lustre on the interior,al Hira,Islamic Iraq | some Ag , more than Cu
ASH
ASH | P.9080 | na | White | LLA-TO | 3.1 | 3.9 | 4.74 | 0.72 | 0 | 0.02 | 9.23 | 0 | 0 | 0 | 0 | 0 | 0 |  | Opaque exterior of white bowl,al Hira,Islamic Iraq
ASH | P.9080 |  | Dark blue |  | 15.06 | 4.8 | 4.51 | 2.45 | 0 | 0.07 | 9.41 | 0.52 | 0 | 0.3 | 0 | 0 | 0 |  | Dark blue strip along the bowl edge,al Hira,Islamic Iraq
ASH | P.9081 | na | White | HL-TO | 37.7 | 0 | 0 | 0.26 | 0 | 0 | 9.48 | 0 | 0 | 0 | 0 | 0 | 0 |  | Opaque white interior,al Hira,Islamic Iraq
ASH | P.9083 | na | Green (>0.5% Cu) | AL | 0.07 | 3.7 | 5.25 | 1.23 | 0.01 | 0.75 | 0 | 0 | 0 | 0 | 0 | 0 | 0 |  | Convex side of fluted celadon green vessel,al Hira,Islamic Iraq
ASH | P.9084 | na | Green (>0.5% Cu) | LA-TO | 10.22 | 0.6 | 5.47 | 2.02 | 0 | 0.37 | 5.73 | 0 | 0 | 0 | 0 | 0.06 | 0 |  | Fluted celadon green exterior,al Hira,Islamic Iraq
ASH | P.9085 | na | Green (>0.5% Cu) | AL | 0.25 | 4.9 | 5.1 | 1.34 | 0 | 1.28 | 0 | 0 | 0 | 0.33 | 0 | 0 | 0 |  | Fluted blue-green exterior near the rim,al Hira,Islamic Iraq
ASH | P.9085 |  | Black (Fe-Mn) |  | 0.12 | 4.4 | 4.96 | 1.2 | 0 | 1.01 | 0 | 0 | 0 | 0.04 | 0 | 0 | 0 |  | Black line along the rim of green vessel,al Hira,Islamic Iraq
ASH | P.9085 |  | Black (Fe-Mn) |  | 0.06 | 4.8 | 7.16 | 1.95 | 0.03 | 1.03 | 0 | 0 | 0 | 0.03 | 0 | 0 | 0 |  | Black line along the body/glaze interface,al Hira,Islamic Iraq
ASH | P.9086 | na | Green (>0.5% Cu) | AL | 0.09 | 8.7 | 8.7 | 1.45 | 0.04 | 1.27 | 0.26 | 0 | 0 | 0.05 | 0 | 0 | 0 |  | Grooved green interior,al Hira,Islamic Iraq
ASH | P.9087 | na | Green (>0.5% Cu) | LLA-TO | 6.58 | 0.7 | 5.68 | 3.22 | 0.02 | 0.47 | 5.78 | 0 | 0 | 0 | 0 | 0 | 0 |  | Smooth celadon green interior,al Hira,Islamic Iraq
ASH | P.9088 | na | Green (>0.5% Cu) | AL | 0.46 | 8.3 | 3.68 | 2.21 | 0.02 | 1.44 | 0.13 | 0.01 | 0 | 0.07 | 0 | 0 | 0 |  | Coarse green ribbed interior,al Hira,Islamic Iraq
ASH | P.9089 | na | Green (>0.5% Cu) | AL | 0.31 | 9.1 | 4.89 | 1.59 | 0 | 1.16 | 0 | 0 | 0 | 0.14 | 0 | 0 | 0 |  | Coarse green interior (unglazed exterior),al Hira,Islamic Iraq
ASH | P.9090 | na | Green (>0.5% Cu) | AL | 0.12 | 3.9 | 6.75 | 1.79 | 0.02 | 0.91 | 0.01 | 0 | 0 | 0.05 | 0 | 0 | 0 |  | Ribbed exterior of celadon green vessel,al Hira,Islamic Iraq
ASH | P.9091 | na | Green (>0.5% Cu) | LA | 24.16 | 2.2 | 3.44 | 1.16 | 0 | 1.69 | 0.54 | 0 | 0 | 0 | 0 | 0 | 0 |  | Smooth green interior,al Hira,Islamic Iraq
ASH | P.9092 | na | Green (>0.5% Cu) | AL | 0.05 | 5.6 | 6.1 | 2.16 | 0 | 1.12 | 0 | 0 | 0 | 0 | 0 | 0 | 0 |  | Smooth celadon green interior,al Hira,Islamic Iraq

## T3BodyCompositions
IRAQ - HIRA
Table C Body compositions (AAS - Oxford 1989 - %wt oxide - SiO2 by subtraction from 100%)
Source | Code | Body | Si | Al | Ca | Mg | Na | K | Fe | Ti | Mn
ASH | 9035 | C | 56.922 | 10.8 | 16 | 5.8 | 2.1 | 1.5 | 6.1 | 0.68 | 0.098
ASH | 9037 | C | 57.868 | 11 | 14.5 | 5.6 | 2.1 | 2.15 | 6 | 0.68 | 0.102
ASH | 9038 | C | 54.86 | 12.5 | 14.5 | 6.8 | 1.2 | 2.1 | 7.2 | 0.73 | 0.11
ASH | 9039 | C | 55.413 | 12.3 | 15 | 6.4 | 1.6 | 1.6 | 6.8 | 0.78 | 0.107
ASH | 9040 | Q | 93.182 | 1.76 | 1.73 | 0.88 | 1.3 | 0.7 | 0.42 | 0 | 0.028
ASH | 9041 | C | 55.013 | 12.3 | 15.5 | 6.7 | 1.5 | 1.55 | 6.6 | 0.73 | 0.107
ASH | 9042 | C | 55.419 | 12 | 15.5 | 6.2 | 2.3 | 1.3 | 6.5 | 0.68 | 0.101
ASH | 9044 | C | 55.463 | 12.8 | 15 | 5.85 | 1.05 | 1.8 | 7.2 | 0.73 | 0.107
ASH | 9051 | C | 56.013 | 12.5 | 13 | 6.8 | 1.1 | 2.6 | 7.1 | 0.78 | 0.107
ASH | 9053 | C | 58.121 | 12 | 13 | 6 | 1.2 | 2.4 | 6.4 | 0.78 | 0.099
ASH | 9056 | C | 56.372 | 11.5 | 14.5 | 6.9 | 1.9 | 1.6 | 6.4 | 0.73 | 0.098
ASH | 9061 | Q | 86.164 | 3.56 | 4.65 | 0.83 | 2.8 | 0.5 | 1.47 | 0 | 0.026
ASH | 9064 | Q | 94.662 | 2.2 | 2.1 | 0 | 0.08 | 0.15 | 0.78 | 0 | 0.028
ASH | 9067 | C | 57.37 | 11.5 | 13.7 | 6.5 | 1.35 | 2.15 | 6.5 | 0.73 | 0.2
ASH | 9068 | C | 52.845 | 12.5 | 16 | 6.8 | 2.5 | 1.55 | 6.8 | 0.9 | 0.105
ASH | 9069 | C | 53.514 | 12.7 | 16 | 6.8 | 1.5 | 1.6 | 7 | 0.78 | 0.106