## T1GlazeColour
IRAQ - KISH
Table A Glaze compositions grouped by colour with averages in bold (%wt oxides)
Source | Code | Pb | K | Ca | Fe | Mn | Cu | Sn | Co | Ni | Zn | As | Sb | Cr | Ag |  | Ti | V | Sr | Ba | GLT
White
ASH | P.9000 | 0 | 5.5 | 5.49 | 1.55 | 0 | 0.06 | 0 | 0 | 0 | 0 | 0 | 0 | 0 |  | Translucent glaze on white body-vessel bottom,Kish,Islamic Iraq | 0.1 | 0 | 0.07 | 0 | 665
ASH | P.9001 | 0 | 7.5 | 3.51 | 1.44 | 0 | 0.1 | 0 | 0 | 0 | 0.02 | 0 | 0 | 0 |  | Greyish white bottom of vessel,Kish,Islamic Iraq | 0.02 | 0 | 0.1 | 0.18 | 510
ASH | P.9004 | 0 | 7 | 8.96 | 1.75 | 0.02 | 0.08 | 0 | 0 | 0 | 0.02 | 0 | 0 | 0 |  | Translucent glaze on green body-outer rim area,Kish,Islamic Iraq | 0.11 | 0 | 0.17 | 0 | 210
ASH | P.9006 | 0 | 7.5 | 3.67 | 1.58 | 0 | 0.06 | 0 | 0 | 0 | 0.03 | 0 | 0 | 0 |  | Translucent greenish glaze drip on the exterior,Kish,Islamic Iraq | 0.12 | 0 | 0.05 | 0 | 750
ASH | P.9006 | 0 | 8 | 5.27 | 1.72 | 0.01 | 0.06 | 0 | 0 | 0 | 0.02 | 0 | 0 | 0 |  | Translucent greenish glaze on the interior,Kish,Islamic Iraq | 0.1 | 0 | 0.05 | 0 | 610
ASH | P.9014 | 0 | 7.5 | 7.18 | 1.66 | 0 | 0.09 | 0 | 0 | 0 | 0 | 0 | 0 | 0 |  | Translucent greyish glaze on the exterior of waster,Kish,Islamic Iraq | 0.15 | 0 | 0.08 | 0 | 550
ASH | P.9007 | 0.02 | 5.3 | 6.68 | 1.81 | 0 | 0.11 | 0 | 0 | 0 | 0 | 0 | 0 | 0 |  | Translucent greenish glaze on the bottom,Kish,Islamic Iraq | 0.28 | 0 | 0.08 | 0 | 510
ASH | P.9002 | 0.03 | 7.4 | 4.65 | 1.3 | 0 | 0.14 | 0 | 0 | 0 | 0 | 0 | 0 | 0 |  | Translucent glaze on white body-vessel bottom,Kish,Islamic Iraq | 0.13 | 0 | 0.1 | 0 | 310
ASH | P.9003 | 0.03 | 7.4 | 7.04 | 1.51 | 0 | 0.13 | 0 | 0 | 0 | 0.02 | 0 | 0 | 0 |  | Greenish translucent glaze on grey body-interior,Kish,Islamic Iraq | 0.09 | 0 | 0.1 | 0 | 355
ASH | P.9010 | 0.03 | 7.4 | 4.81 | 1.42 | 0 | 0.23 | 0 | 0 | 0 | 0 | 0 | 0 | 0 |  | Translucent greenish glaze-interior,Kish,Islamic Iraq | 0.07 | 0 | 0.08 | 0 | 410
ASH | P.9005 | 0.04 | 7.8 | 4.78 | 1.59 | 0 | 0.2 | 0 | 0 | 0 | 0 | 0 | 0 | 0 |  | Translucent glaze on greyish body-interior of rim,Kish,Islamic Iraq | 0.08 | 0 | 0.11 | 0 | 365
ASH | P.9013 | 0.04 | 8.9 | 5.43 | 1.64 | 0 | 0.22 | 0 | 0 | 0 | 0 | 0 | 0 | 0 |  | Translucent glaze on vessel bottom,Kish,Islamic Iraq | 0.08 | 0 | 0.13 | 0 | 250
ASH | P.9008 | 0.05 | 7.2 | 4.7 | 0.96 | 0 | 0.17 | 0 | 0 | 0 | 0.02 | 0 | 0 | 0 |  | Translucent greyish glaze on the bottom of vessel,Kish,Islamic Iraq | 0 | 0 | 0.11 | 0 | 350
ASH | P.9016 | 0.05 | 9.4 | 7.69 | 1.55 | 0 | 0.17 | 0 | 0 | 0 | 0 | 0 | 0 | 0 |  | Translucent greyish glaze on yellow slip-bottom,Kish,Islamic Iraq | 0 | 0 | 0.13 | 0.18 | 410
ASH | P.9015 | 0.06 | 10.1 | 6.18 | 1.58 | 0.02 | 0.21 | 0 | 0 | 0 | 0 | 0 | 0 | 0 |  | Translucent greyish glaze on vessel bottom,Kish,Islamic Iraq | 0.14 | 0 | 0.12 | 0 | 410
ASH | P.9011 | 0.07 | 7.5 | 3.07 | 1.01 | 0 | 0.08 | 0 | 0 | 0 | 0 | 0 | 0 | 0 |  | Greyish translucent glaze on the bottom of vessel,Kish,Islamic Iraq | 0 | 0 | 0.11 | 0.25 | 350
ASH | P.9012 | 0.1 | 6.7 | 5.5 | 1.37 | 0 | 0.27 | 0 | 0 | 0 | 0.02 | 0 | 0 | 0 |  | Translucent greenish glaze on vessel bottom,Kish,Islamic Iraq | 0 | 0 | 0.13 | 0 | 250
| Ave | 0.030588 | 7.5353 | 5.5653 | 1.4965 | 0.0029412 | 0.14 | 0 | 0 | 0 | 0.0088235 | 0 | 0 | 0
Source | Code | Pb | K | Ca | Fe | Mn | Cu | Sn | Co | Ni | Zn | As | Sb | Cr | Ag |  | Ti | V | Sr | Ba | GLT
Green (>0.5% Cu)
ASH | P.9009 | 0.02 | 6.4 | 8.06 | 1.64 | 0 | 0.35 | 0 | 0 | 0 | 0 | 0 | 0 | 0 |  | Greyish green exterior,Kish,Islamic Iraq | 0 | 0 | 0.09 | 0 | 387
ASH | P.9003 | 0.09 | 7.3 | 6.77 | 1.46 | 0.04 | 0.51 | 0.15 | 0.01 | 0 | 0.02 | 0 | 0 | 0.02 |  | Green underglaze via glaze-interior,Kish,Islamic Iraq | 0.05 | 0 | 0.09 | 0.14 | 410
ASH | P.9014 | 0.11 | 5.7 | 8.42 | 2.04 | 0 | 3.21 | 0.04 | 0 | 0 | 0.18 | 0.03 | 0 | 0.02 |  | Greyish green underglaze via glaze,Kish,Islamic Iraq | 0 | 0 | 0.05 | 0.11 | 550
ASH | P.9009 | 0.12 | 6.5 | 7.84 | 1.69 | 0 | 1.81 | 0 | 0 | 0 | 0.01 | 0 | 0 | 0.05 |  | Green underglaze via glaze-interior,Kish,Islamic Iraq | 0.14 | 0 | 0.09 | 0 | 365
ASH | P.9016 | 0.2 | 7.1 | 5.83 | 1.07 | 0.02 | 1.2 | 0.22 | 0 | 0 | 0.03 | 0 | 0 | 0 |  | Greyish green underglaze via glaze,Kish,Islamic Iraq | 0.03 | 0 | 0.1 | 0 | 410
ASH | P.9015 | 0.39 | 10.2 | 6.97 | 1.45 | 0.06 | 0.8 | 0.17 | 0 | 0 | 0 | 0 | 0 | 0 |  | Pale green underglaze via glaze,Kish,Islamic Iraq | 0.09 | 0 | 0.1 | 0.23 | 410
| Ave | 0.155 | 7.2 | 7.315 | 1.5583 | 0.02 | 1.3133 | 0.096667 | 0.0016667 | 0 | 0.04 | 0.005 | 0 | 0.015
Source | Code | Pb | K | Ca | Fe | Mn | Cu | Sn | Co | Ni | Zn | As | Sb | Cr | Ag |  | Ti | V | Sr | Ba | GLT
Turquoise/blue
ASH | P.9005 | 0.11 | 6.7 | 3.95 | 1.23 | 0.02 | 0.88 | 0.11 | 0.01 | 0 | 0.02 | 0 | 0 | 0 |  | Blue green underglaze via glaze,Kish,Islamic Iraq | 0.16 | 0 | 0.08 | 0 | 365
ASH | P.9010 | 0.24 | 7.1 | 6.89 | 1.71 | 0.02 | 5.36 | 0.25 | 0 | 0 | 0 | 0 | 0 | 0 |  | Smeared greenish blue underglaze via glaze,Kish,Islamic Iraq | 0 | 0 | 0.07 | 0.23 | 410
ASH | P.9013 | 0.24 | 6.8 | 6.62 | 1.3 | 0 | 2.61 | 0.98 | 0.01 | 0 | 0.02 | 0 | 0 | 0 |  | Blue underglaze via glaze,Kish,Islamic Iraq | 0.07 | 0 | 0.09 | 0 | 250
ASH | P.9011 | 0.26 | 7.1 | 3.83 | 0.87 | 0.18 | 0.65 | 0 | 0 | 0 | 0 | 0 | 0 | 0 |  | Smeared blue green underglaze via glaze,Kish,Islamic Iraq | 0 | 0 | 0.1 | 0 | 350
ASH | P.9012 | 0.89 | 6.6 | 6.48 | 1.65 | 0 | 1.29 | 0.82 | 0 | 0 | 0.57 | 0 | 0 | 0 |  | Blue underglaze via glaze,Kish,Islamic Iraq | 0.02 | 0 | 0.12 | 0 | 250
ASH | P.9043 | 19.8 | 7.9 | 5.16 | 0.63 | 0 | 2.27 | 7.13 | 0 | 0 | 0.35 | 0 | 0 | 0 |  | Blue exterior above the handle,Sassanian-Islamic Kish | 0 | 0 | 0 | 0 | 615
| Ave | 3.59 | 7.0333 | 5.4883 | 1.2317 | 0.036667 | 2.1767 | 1.5483 | 0.0033333 | 0 | 0.16 | 0 | 0 | 0
Source | Code | Pb | K | Ca | Fe | Mn | Cu | Sn | Co | Ni | Zn | As | Sb | Cr | Ag |  | Ti | V | Sr | Ba | GLT
Purple
ASH | P.9011 | 0.01 | 2.5 | 8.6 | 2.03 | 0.46 | 0.03 | 0 | 0 | 0 | 0 | 0 | 0 | 0 |  | Dark purple underglaze seen edgewise,Kish,Islamic Iraq | 0.14 | 0 | 0.03 | 0 | 10000
ASH | P.9011 | 0.07 | 7.6 | 4.4 | 0.94 | 1.31 | 0.12 | 0 | 0 | 0 | 0.02 | 0 | 0 | 0 |  | Dark purple underglaze via glaze,Kish,Islamic Iraq | 0.09 | 0 | 0.1 | 0 | 350
| Ave | 0.04 | 5.05 | 6.5 | 1.485 | 0.885 | 0.075 | 0 | 0 | 0 | 0.01 | 0 | 0 | 0
Source | Code | Pb | K | Ca | Fe | Mn | Cu | Sn | Co | Ni | Zn | As | Sb | Cr | Ag |  | Ti | V | Sr | Ba | GLT
Brown
ASH | P.9000 | 0 | 5 | 8.73 | 1.89 | 0.01 | 0.05 | 0 | 0 | 0 | 0 | 0 | 0 | 0.02 |  | Dark brown underglaze via glaze,Kish,Islamic Iraq | 0.13 | 0 | 0.08 | 0 | 665
ASH | P.9000 | 0 | 2.4 | 6.01 | 4.91 | 0 | 0 | 0 | 0 | 0 | 0 | 0 | 0 | 0.22 |  | Brown underglaze seen edgewise,Kish,Islamic Iraq | 0.05 | 0 | 0.03 | 0 | 10000
ASH | P.9005 | 0 | 1.5 | 7.77 | 2.2 | 0.01 | 0.1 | 0.02 | 0.01 | 0 | 0 | 0 | 0 | 0 |  | Greyish brown underglaze along the glaze body interface,Kish,Islamic Iraq | 0.11 | 0 | 0.02 | 0.04 | 10000
ASH | P.9007 | 0 | 3.8 | 6.42 | 2.14 | 0 | 0.06 | 0 | 0.01 | 0 | 0 | 0 | 0 | 0 |  | Partly exposed orange brown underglaze,Kish,Islamic Iraq | 0.11 | 0 | 0.03 | 0 | 10000
ASH | P.9015 | 0 | 2.4 | 13.73 | 4.94 | 0.44 | 0.05 | 0 | 0 | 0 | 0 | 0 | 0 | 0.06 |  | Greyish brown underglaze seen edgewise,Kish,Islamic Iraq | 0.41 | 0 | 0.05 | 0 | 10000
ASH | P.9016 | 0.02 | 7.8 | 6.83 | 1.92 | 0.02 | 0.12 | 0 | 0.03 | 0 | 0.01 | 0 | 0 | 0 |  | Greyish brown underglaze via glaze,Kish,Islamic Iraq | 0.04 | 0 | 0.1 | 0.13 | 410
ASH | P.9007 | 0.03 | 6.2 | 7.78 | 1.85 | 0 | 0.09 | 0 | 0 | 0 | 0.01 | 0 | 0 | 0 |  | Brown underglaze via glaze,Kish,Islamic Iraq | 0.15 | 0 | 0.08 | 0.13 | 510
ASH | P.9015 | 0.04 | 8.2 | 5.86 | 1.24 | 0.75 | 0.15 | 0 | 0 | 0 | 0.02 | 0 | 0 | 0 |  | Greyish brown underglaze via glaze,Kish,Islamic Iraq | 0.11 | 0 | 0.09 | 0 | 410
ASH | P.9054 | 0.08 | 5.9 | 3.36 | 1.69 | 6.48 | 0.15 | 0 | 0 | 0.02 | 0.03 | 0 | 0.05 | 0 |  | Thick purplish brown glaze welt below the rim,Sassanian-Islamic Kish | 0.31 | 0 | 0.08 | 0.13 | 446
ASH | P.9058 | 0.73 | 4.5 | 3.18 | 1.63 | 4.7 | 0.09 | 0 | 0 | 0 | 0.07 | 0 | 0 | 0 |  | Dark brown bowl interior,Sassanian-Islamic Kish | 0.34 | 0 | 0.07 | 0 | 420
| Ave | 0.09 | 4.77 | 6.967 | 2.441 | 1.241 | 0.086 | 0.002 | 0.005 | 0.002 | 0.014 | 0 | 0.005 | 0.03
Source | Code | Pb | K | Ca | Fe | Mn | Cu | Sn | Co | Ni | Zn | As | Sb | Cr | Ag |  | Ti | V | Sr | Ba | GLT
Red
ASH | P.9005 | 0.05 | 7 | 3.45 | 1.35 | 0 | 0.63 | 0 | 0 | 0 | 0.03 | 0 | 0.05 | 0 |  | Red underglaze spot near the rim,Kish,Islamic Iraq | 0.1 | 0 | 0.09 | 0 | 365
| Ave | 0.05 | 7 | 3.45 | 1.35 | 0 | 0.63 | 0 | 0 | 0 | 0.03 | 0 | 0.05 | 0
Source | Code | Pb | K | Ca | Fe | Mn | Cu | Sn | Co | Ni | Zn | As | Sb | Cr | Ag |  | Ti | V | Sr | Ba | GLT
Black (Fe-Mn)
ASH | P.9005 | 0.02 | 1.9 | 8.64 | 3.07 | 0 | 0.15 | 0.02 | 0 | 0 | 0 | 0 | 0 | 0 |  | Black underglaze seen edgewise,Kish,Islamic Iraq | 0.27 | 0 | 0.03 | 0 | 10000
ASH | P.9005 | 0.07 | 7.4 | 6.62 | 1.82 | 0 | 0.82 | 0.05 | 0.03 | 0 | 0.03 | 0 | 0.05 | 0 |  | Black underglaze via glaze,Kish,Islamic Iraq | 0.09 | 0 | 0.1 | 0 | 365
ASH | P.9006 | 0.02 | 7.8 | 6.44 | 1.93 | 0 | 0.08 | 0 | 0 | 0 | 0.03 | 0 | 0.04 | 0 |  | Black interglaze via glaze,Kish,Islamic Iraq | 0.16 | 0 | 0.05 | 0 | 610
ASH | P.9008 | 0.1 | 6.8 | 5.11 | 1.04 | 0.02 | 0.53 | 0 | 0.02 | 0 | 0 | 0 | 0 | 0 |  | Black and blue underglaze via glaze,Kish,Islamic Iraq | 0 | 0 | 0.08 | 0.14 | 350
ASH | P.9008 | 0.01 | 1.9 | 10.89 | 5.12 | 0 | 0.07 | 0 | 0 | 0 | 0 | 0 | 0 | 0.02 |  | Black line seen edgewise at the interface,Kish,Islamic Iraq | 0.29 | 0 | 0.03 | 0 | 10000
ASH | P.9009 | 0.02 | 2.8 | 9.57 | 4.89 | 0 | 0.11 | 0 | 0 | 0 | 0 | 0 | 0 | 0 |  | Black underglaze seen edgewise-exterior,Kish,Islamic Iraq | 0.18 | 0 | 0.03 | 0 | 10000
ASH | P.9010 | 0.04 | 6.9 | 6.98 | 1.83 | 0 | 0.37 | 0 | 0.03 | 0 | 0 | 0 | 0 | 0 |  | Grey underglaze via glaze,Kish,Islamic Iraq | 0.06 | 0 | 0.07 | 0 | 410
ASH | P.9010 | 0 | 2.4 | 8.56 | 3.82 | 0 | 0.27 | 0 | 0 | 0 | 0 | 0 | 0 | 0.02 |  | Blue and black underglaze seen edgewise,Kish,Islamic Iraq | 0.15 | 0 | 0.03 | 0 | 10000
ASH | P.9012 | 0.48 | 6.1 | 5.07 | 2.24 | 0 | 0.67 | 0.5 | 0.02 | 0 | 0.25 | 0 | 0 | 0 |  | Dark grey underglaze via glaze,Kish,Islamic Iraq | 0 | 0 | 0.09 | 0.18 | 250
ASH | P.9012 | 0.02 | 2 | 10.64 | 5.27 | 0 | 0.11 | 0 | 0 | 0 | 0.01 | 0 | 0 | 0.02 |  | Dark grey underglaze seen edgewise,Kish,Islamic Iraq | 0.19 | 0 | 0.03 | 0 | 10000
ASH | P.9013 | 0.03 | 7 | 4.32 | 1.5 | 0 | 0.18 | 0.04 | 0.04 | 0 | 0.02 | 0 | 0 | 0 |  | Dark grey underglaze via glaze,Kish,Islamic Iraq | 0.05 | 0 | 0.08 | 0 | 250
ASH | P.9014 | 0 | 7.4 | 6.8 | 1.82 | 0 | 0.1 | 0 | 0 | 0 | 0.02 | 0 | 0 | 0 |  | Grey underglaze via glaze,Kish,Islamic Iraq | 0.1 | 0 | 0.08 | 0.18 | 550
ASH | P.9016 | 0 | 1.4 | 13.33 | 4.83 | 0 | 0 | 0 | 0 | 0 | 0 | 0 | 0 | 0.01 |  | Grey underglaze seen edgewise,Kish,Islamic Iraq | 0.25 | 0 | 0.04 | 0 | 10000
ASH | P.9043 | 2.69 | 8.3 | 8.64 | 1.39 | 0 | 1.75 | 0.12 | 0 | 0 | 0 | 0 | 0 | 0 |  | Black jar interior,Sassanian-Islamic Kish | 0.09 | 0 | 0.08 | 0 | 310
ASH | P.9043 | 0.77 | 3.4 | 21.21 | 2.46 | 0 | 0.43 | 0.04 | 0.02 | 0 | 0.04 | 0 | 0 | 0 |  | Body-black glaze interface seen edgewise,Sassanian-Islamic Kish | 0.14 | 0 | 0.05 | 0 | 10000
| Ave | 0.25471 | 5.2824 | 8.7235 | 2.7518 | 0.0052941 | 0.36706 | 0.045294 | 0.011176 | 0 | 0.023529 | 0 | 0.0094118 | 0.0082353
Source | Code | Pb | K | Ca | Fe | Mn | Cu | Sn | Co | Ni | Zn | As | Sb | Cr | Ag |  | Ti | V | Sr | Ba | GLT
Black (Cr)
ASH | P.9001 | 0.03 | 4.4 | 10.55 | 4.21 | 0 | 0.1 | 0.02 | 0.02 | 0 | 0.01 | 0 | 0.02 | 0.09 |  | Glaze-body interface seen edgewise,Kish,Islamic Iraq | 0.19 | 0 | 0.05 | 0 | 10000
ASH | P.9002 | 0.02 | 9.3 | 6.93 | 1.59 | 0.02 | 0.12 | 0 | 0.01 | 0 | 0 | 0 | 0.07 | 0.03 |  | Black underglaze via glaze,Kish,Islamic Iraq | 0.2 | 0 | 0.09 | 0 | 310
ASH | P.9002 | 0 | 2.4 | 12.51 | 4.25 | 0 | 0.01 | 0.01 | 0.04 | 0 | 0 | 0 | 0.01 | 0.11 |  | Underglaze seen edgewise,Kish,Islamic Iraq | 0.25 | 0 | 0.03 | 0 | 10000
ASH | P.9003 | 0.03 | 7.6 | 7.6 | 1.72 | 0.02 | 0.23 | 0.05 | 0 | 0 | 0.02 | 0 | 0.08 | 0.13 |  | Black underglaze via glaze-interior,Kish,Islamic Iraq | 0.07 | 0 | 0.08 | 0.16 | 410
ASH | P.9003 | 0 | 0.9 | 1.11 | 0.37 | 0 | 0.01 | 0 | 0 | 0 | 0 | 0 | 0 | 0.16 |  | Black underglaze seen edgewise,Kish,Islamic Iraq | 0 | 0 | 0 | 0 | 10000
ASH | P.9004 | 0 | 3.5 | 9.78 | 3.05 | 0 | 0.07 | 0 | 0.02 | 0 | 0.02 | 0 | 0.01 | 3.33 |  | Exposed black underglaze,Kish,Islamic Iraq | 0.2 | 0 | 0.05 | 0 | 300
ASH | P.9006 | 0 | 3.8 | 4.65 | 1.57 | 0 | 0.02 | 0 | 0 | 0 | 0.02 | 0 | 0 | 0.72 |  | Black ribbon between two glaze layers seen edgewise,Kish,Islamic Iraq | 0.05 | 0 | 0.02 | 0 | 10000
ASH | P.9009 | 0.04 | 7 | 8.55 | 2.16 | 0.05 | 0.48 | 0 | 0.02 | 0 | 0 | 0 | 0 | 0.04 |  | Black underglaze via glaze-exterior,Kish,Islamic Iraq | 0.19 | 0 | 0.08 | 0 | 410
ASH | P.9013 | 0.01 | 3.2 | 10.46 | 3.84 | 0 | 0.06 | 0 | 0 | 0 | 0 | 0 | 0 | 0.13 |  | Partly exposed black underglaze,Kish,Islamic Iraq | 0.26 | 0 | 0.04 | 0 | 10000
ASH | P.9014 | 0 | 4.1 | 8.34 | 10.34 | 0 | 0.07 | 0 | 0 | 0 | 0.03 | 0 | 0 | 1.39 |  | Partly exposed grey underglaze,Kish,Islamic Iraq | 0 | 0 | 0.04 | 0 | 10000
| Ave | 0.00875 | 3.7375 | 8.125 | 3.6688 | 0.0025 | 0.07125 | 0.01 | 0.01 | 0 | 0.0125 | 0 | 0.015 | 0.7575

## T2GlazeCodeNos
IRAQ - KISH
Table B Glaze compositions ordered by Ashmolean numbers (%wt oxides)
Source | Code | Body | Colour | Glaze | Pb | K | Ca | Fe | Mn | Cu | Sn | Co | Ni | Zn | As | Sb | Cr | Ag
ASH | P.9000 | C | White | AL | 0 | 5.5 | 5.49 | 1.55 | 0 | 0.06 | 0 | 0 | 0 | 0 | 0 | 0 | 0 |  | Translucent glaze on white body-vessel bottom,Kish,Islamic Iraq
ASH | P.9000 |  | Brown |  | 0 | 5 | 8.73 | 1.89 | 0.01 | 0.05 | 0 | 0 | 0 | 0 | 0 | 0 | 0.02 |  | Dark brown underglaze via glaze,Kish,Islamic Iraq
ASH | P.9000 |  | Brown |  | 0 | 2.4 | 6.01 | 4.91 | 0 | 0 | 0 | 0 | 0 | 0 | 0 | 0 | 0.22 |  | Brown underglaze seen edgewise,Kish,Islamic Iraq
ASH | P.9001 | C | White | AL | 0 | 7.5 | 3.51 | 1.44 | 0 | 0.1 | 0 | 0 | 0 | 0.02 | 0 | 0 | 0 |  | Greyish white bottom of vessel,Kish,Islamic Iraq
ASH | P.9001 |  | Black (Cr) |  | 0.03 | 4.4 | 10.55 | 4.21 | 0 | 0.1 | 0.02 | 0.02 | 0 | 0.01 | 0 | 0.02 | 0.09 |  | Glaze-body interface seen edgewise,Kish,Islamic Iraq
ASH | P.9002 | C | White | AL | 0.03 | 7.4 | 4.65 | 1.3 | 0 | 0.14 | 0 | 0 | 0 | 0 | 0 | 0 | 0 |  | Translucent glaze on white body-vessel bottom,Kish,Islamic Iraq
ASH | P.9002 |  | Black (Cr) |  | 0.02 | 9.3 | 6.93 | 1.59 | 0.02 | 0.12 | 0 | 0.01 | 0 | 0 | 0 | 0.07 | 0.03 |  | Black underglaze via glaze,Kish,Islamic Iraq
ASH | P.9002 |  | Black (Cr) |  | 0 | 2.4 | 12.51 | 4.25 | 0 | 0.01 | 0.01 | 0.04 | 0 | 0 | 0 | 0.01 | 0.11 |  | Underglaze seen edgewise,Kish,Islamic Iraq
ASH | P.9003 | C | White | AL | 0.03 | 7.4 | 7.04 | 1.51 | 0 | 0.13 | 0 | 0 | 0 | 0.02 | 0 | 0 | 0 |  | Greenish translucent glaze on grey body-interior,Kish,Islamic Iraq
ASH | P.9003 |  | Green (>0.5% Cu) |  | 0.09 | 7.3 | 6.77 | 1.46 | 0.04 | 0.51 | 0.15 | 0.01 | 0 | 0.02 | 0 | 0 | 0.02 |  | Green underglaze via glaze-interior,Kish,Islamic Iraq
ASH | P.9003 |  | Black (Cr) |  | 0.03 | 7.6 | 7.6 | 1.72 | 0.02 | 0.23 | 0.05 | 0 | 0 | 0.02 | 0 | 0.08 | 0.13 |  | Black underglaze via glaze-interior,Kish,Islamic Iraq
ASH | P.9003 |  | Black (Cr) |  | 0 | 0.9 | 1.11 | 0.37 | 0 | 0.01 | 0 | 0 | 0 | 0 | 0 | 0 | 0.16 |  | Black underglaze seen edgewise,Kish,Islamic Iraq
ASH | P.9004 | C | White | AL | 0 | 7 | 8.96 | 1.75 | 0.02 | 0.08 | 0 | 0 | 0 | 0.02 | 0 | 0 | 0 |  | Translucent glaze on green body-outer rim area,Kish,Islamic Iraq
ASH | P.9004 |  | Black (Cr) |  | 0 | 3.5 | 9.78 | 3.05 | 0 | 0.07 | 0 | 0.02 | 0 | 0.02 | 0 | 0.01 | 3.33 |  | Exposed black underglaze,Kish,Islamic Iraq
ASH
| P.9005 | C | White | AL | 0.04 | 7.8 | 4.78 | 1.59 | 0 | 0.2 | 0 | 0 | 0 | 0 | 0 | 0 | 0 |  | Translucent glaze on greyish body-interior of rim,Kish,Islamic Iraq
ASH | P.9005 |  | Green (>0.5% Cu) |  | 0.11 | 6.7 | 3.95 | 1.23 | 0.02 | 0.88 | 0.11 | 0.01 | 0 | 0.02 | 0 | 0 | 0 |  | Blue green underglaze via glaze,Kish,Islamic Iraq
ASH | P.9005 |  | Brown |  | 0 | 1.5 | 7.77 | 2.2 | 0.01 | 0.1 | 0.02 | 0.01 | 0 | 0 | 0 | 0 | 0 |  | Greyish brown underglaze along the glaze body interface,Kish,Islamic Iraq
ASH | P.9005 |  | Red |  | 0.05 | 7 | 3.45 | 1.35 | 0 | 0.63 | 0 | 0 | 0 | 0.03 | 0 | 0.05 | 0 |  | Red underglaze spot near the rim,Kish,Islamic Iraq
ASH | P.9005 |  | Black (Fe-Mn) |  | 0.07 | 7.4 | 6.62 | 1.82 | 0 | 0.82 | 0.05 | 0.03 | 0 | 0.03 | 0 | 0.05 | 0 |  | Black underglaze via glaze,Kish,Islamic Iraq
ASH | P.9005 |  | Black (Fe-Mn) |  | 0.02 | 1.9 | 8.64 | 3.07 | 0 | 0.15 | 0.02 | 0 | 0 | 0 | 0 | 0 | 0 |  | Black underglaze seen edgewise,Kish,Islamic Iraq
ASH | P.9006 | C | White | AL | 0 | 7.5 | 3.67 | 1.58 | 0 | 0.06 | 0 | 0 | 0 | 0.03 | 0 | 0 | 0 |  | Translucent greenish glaze drip on the exterior,Kish,Islamic Iraq
ASH | P.9006 |  | White |  | 0 | 8 | 5.27 | 1.72 | 0.01 | 0.06 | 0 | 0 | 0 | 0.02 | 0 | 0 | 0 |  | Translucent greenish glaze on the interior,Kish,Islamic Iraq
ASH | P.9006 |  | Black (Fe-Mn) |  | 0.02 | 7.8 | 6.44 | 1.93 | 0 | 0.08 | 0 | 0 | 0 | 0.03 | 0 | 0.04 | 0 |  | Black interglaze via glaze,Kish,Islamic Iraq
ASH | P.9006 |  | Black (Cr) |  | 0 | 3.8 | 4.65 | 1.57 | 0 | 0.02 | 0 | 0 | 0 | 0.02 | 0 | 0 | 0.72 |  | Black ribbon between two glaze layers seen edgewise,Kish,Islamic Iraq
ASH | P.9007 | C | White | AL | 0.02 | 5.3 | 6.68 | 1.81 | 0 | 0.11 | 0 | 0 | 0 | 0 | 0 | 0 | 0 |  | Translucent greenish glaze on the bottom,Kish,Islamic Iraq
ASH | P.9007 |  | Brown |  | 0.03 | 6.2 | 7.78 | 1.85 | 0 | 0.09 | 0 | 0 | 0 | 0.01 | 0 | 0 | 0 |  | Brown underglaze via glaze,Kish,Islamic Iraq
ASH | P.9007 |  | Brown |  | 0 | 3.8 | 6.42 | 2.14 | 0 | 0.06 | 0 | 0.01 | 0 | 0 | 0 | 0 | 0 |  | Partly exposed orange brown underglaze,Kish,Islamic Iraq
ASH | P.9008 | C | White | AL | 0.05 | 7.2 | 4.7 | 0.96 | 0 | 0.17 | 0 | 0 | 0 | 0.02 | 0 | 0 | 0 |  | Translucent greyish glaze on the bottom of vessel,Kish,Islamic Iraq
ASH | P.9008 |  | Black (Fe-Mn) |  | 0.1 | 6.8 | 5.11 | 1.04 | 0.02 | 0.53 | 0 | 0.02 | 0 | 0 | 0 | 0 | 0 |  | Black and blue underglaze via glaze,Kish,Islamic Iraq
ASH | P.9008 |  | Black (Fe-Mn) |  | 0.01 | 1.9 | 10.89 | 5.12 | 0 | 0.07 | 0 | 0 | 0 | 0 | 0 | 0 | 0.02 |  | Black line seen edgewise at the interface,Kish,Islamic Iraq
ASH | P.9009 | C | Green (>0.5% Cu) | AL | 0.02 | 6.4 | 8.06 | 1.64 | 0 | 0.35 | 0 | 0 | 0 | 0 | 0 | 0 | 0 |  | Greyish green exterior,Kish,Islamic Iraq
ASH | P.9009 |  | Green (>0.5% Cu) |  | 0.12 | 6.5 | 7.84 | 1.69 | 0 | 1.81 | 0 | 0 | 0 | 0.01 | 0 | 0 | 0.05 |  | Green underglaze via glaze-interior,Kish,Islamic Iraq
ASH | P.9009 |  | Black (Cr) |  | 0.04 | 7 | 8.55 | 2.16 | 0.05 | 0.48 | 0 | 0.02 | 0 | 0 | 0 | 0 | 0.04 |  | Black underglaze via glaze-exterior,Kish,Islamic Iraq
ASH | P.9009 |  | Black (Fe-Mn) |  | 0.02 | 2.8 | 9.57 | 4.89 | 0 | 0.11 | 0 | 0 | 0 | 0 | 0 | 0 | 0 |  | Black underglaze seen edgewise-exterior,Kish,Islamic Iraq
ASH | P.9010 | C | White | AL | 0.03 | 7.4 | 4.81 | 1.42 | 0 | 0.23 | 0 | 0 | 0 | 0 | 0 | 0 | 0 |  | Translucent greenish glaze-interior,Kish,Islamic Iraq
ASH | P.9010 |  | Turquoise/blue |  | 0.24 | 7.1 | 6.89 | 1.71 | 0.02 | 5.36 | 0.25 | 0 | 0 | 0 | 0 | 0 | 0 |  | Smeared greenish blue underglaze via glaze,Kish,Islamic Iraq
ASH | P.9010 |  | Black (Fe-Mn) |  | 0.04 | 6.9 | 6.98 | 1.83 | 0 | 0.37 | 0 | 0.03 | 0 | 0 | 0 | 0 | 0 |  | Grey underglaze via glaze,Kish,Islamic Iraq
ASH | P.9010 |  | Black (Fe-Mn) |  | 0 | 2.4 | 8.56 | 3.82 | 0 | 0.27 | 0 | 0 | 0 | 0 | 0 | 0 | 0.02 |  | Blue and black underglaze seen edgewise,Kish,Islamic Iraq
ASH | P.9011 | C | White | AL | 0.07 | 7.5 | 3.07 | 1.01 | 0 | 0.08 | 0 | 0 | 0 | 0 | 0 | 0 | 0 |  | Greyish translucent glaze on the bottom of vessel,Kish,Islamic Iraq
ASH | P.9011 |  | Turquoise/blue |  | 0.26 | 7.1 | 3.83 | 0.87 | 0.18 | 0.65 | 0 | 0 | 0 | 0 | 0 | 0 | 0 |  | Smeared blue green underglaze via glaze,Kish,Islamic Iraq
ASH | P.9011 |  | Purple |  | 0.07 | 7.6 | 4.4 | 0.94 | 1.31 | 0.12 | 0 | 0 | 0 | 0.02 | 0 | 0 | 0 |  | Dark purple underglaze via glaze,Kish,Islamic Iraq
ASH | P.9011 |  | Purple |  | 0.01 | 2.5 | 8.6 | 2.03 | 0.46 | 0.03 | 0 | 0 | 0 | 0 | 0 | 0 | 0 |  | Dark purple underglaze seen edgewise,Kish,Islamic Iraq
ASH | P.9012 | C | White | AL | 0.1 | 6.7 | 5.5 | 1.37 | 0 | 0.27 | 0 | 0 | 0 | 0.02 | 0 | 0 | 0 |  | Translucent greenish glaze on vessel bottom,Kish,Islamic Iraq
ASH | P.9012 |  | Turquoise/blue |  | 0.89 | 6.6 | 6.48 | 1.65 | 0 | 1.29 | 0.82 | 0 | 0 | 0.57 | 0 | 0 | 0 |  | Blue underglaze via glaze,Kish,Islamic Iraq
ASH | P.9012 |  | Black (Fe-Mn) |  | 0.48 | 6.1 | 5.07 | 2.24 | 0 | 0.67 | 0.5 | 0.02 | 0 | 0.25 | 0 | 0 | 0 |  | Dark grey underglaze via glaze,Kish,Islamic Iraq
ASH | P.9012 |  | Black (Fe-Mn) |  | 0.02 | 2 | 10.64 | 5.27 | 0 | 0.11 | 0 | 0 | 0 | 0.01 | 0 | 0 | 0.02 |  | Dark grey underglaze seen edgewise,Kish,Islamic Iraq
ASH | P.9013 | C | White | AL-TO | 0.04 | 8.9 | 5.43 | 1.64 | 0 | 0.22 | 0 | 0 | 0 | 0 | 0 | 0 | 0 |  | Translucent glaze on vessel bottom,Kish,Islamic Iraq
ASH | P.9013 |  | Turquoise/blue |  | 0.24 | 6.8 | 6.62 | 1.3 | 0 | 2.61 | 0.98 | 0.01 | 0 | 0.02 | 0 | 0 | 0 |  | Blue underglaze via glaze,Kish,Islamic Iraq
ASH | P.9013 |  | Black (Fe-Mn) |  | 0.03 | 7 | 4.32 | 1.5 | 0 | 0.18 | 0.04 | 0.04 | 0 | 0.02 | 0 | 0 | 0 |  | Dark grey underglaze via glaze,Kish,Islamic Iraq
ASH | P.9013 |  | Black (Cr) |  | 0.01 | 3.2 | 10.46 | 3.84 | 0 | 0.06 | 0 | 0 | 0 | 0 | 0 | 0 | 0.13 |  | Partly exposed black underglaze,Kish,Islamic Iraq
ASH | P.9014 | C | White | AL | 0 | 7.5 | 7.18 | 1.66 | 0 | 0.09 | 0 | 0 | 0 | 0 | 0 | 0 | 0 |  | Translucent greyish glaze on the exterior of waster,Kish,Islamic Iraq
ASH | P.9014 |  | Green (>0.5% Cu) |  | 0.11 | 5.7 | 8.42 | 2.04 | 0 | 3.21 | 0.04 | 0 | 0 | 0.18 | 0.03 | 0 | 0.02 |  | Greyish green underglaze via glaze,Kish,Islamic Iraq
ASH | P.9014 |  | Black (Fe-Mn) |  | 0 | 7.4 | 6.8 | 1.82 | 0 | 0.1 | 0 | 0 | 0 | 0.02 | 0 | 0 | 0 |  | Grey underglaze via glaze,Kish,Islamic Iraq
ASH | P.9014 |  | Black (Cr) |  | 0 | 4.1 | 8.34 | 10.34 | 0 | 0.07 | 0 | 0 | 0 | 0.03 | 0 | 0 | 1.39 |  | Partly exposed grey underglaze,Kish,Islamic Iraq
ASH | P.9015 | C | White | AL | 0.06 | 10.1 | 6.18 | 1.58 | 0.02 | 0.21 | 0 | 0 | 0 | 0 | 0 | 0 | 0 |  | Translucent greyish glaze on vessel bottom,Kish,Islamic Iraq
ASH | P.9015 |  | Green (>0.5% Cu) |  | 0.39 | 10.2 | 6.97 | 1.45 | 0.06 | 0.8 | 0.17 | 0 | 0 | 0 | 0 | 0 | 0 |  | Pale green underglaze via glaze,Kish,Islamic Iraq
ASH | P.9015 |  | Brown |  | 0.04 | 8.2 | 5.86 | 1.24 | 0.75 | 0.15 | 0 | 0 | 0 | 0.02 | 0 | 0 | 0 |  | Greyish brown underglaze via glaze,Kish,Islamic Iraq
ASH | P.9015 |  | Brown |  | 0 | 2.4 | 13.73 | 4.94 | 0.44 | 0.05 | 0 | 0 | 0 | 0 | 0 | 0 | 0.06 |  | Greyish brown underglaze seen edgewise,Kish,Islamic Iraq
ASH | P.9016 | C | White | AL | 0.05 | 9.4 | 7.69 | 1.55 | 0 | 0.17 | 0 | 0 | 0 | 0 | 0 | 0 | 0 |  | Translucent greyish glaze on yellow slip-bottom,Kish,Islamic Iraq
ASH | P.9016 |  | Green (>0.5% Cu) |  | 0.2 | 7.1 | 5.83 | 1.07 | 0.02 | 1.2 | 0.22 | 0 | 0 | 0.03 | 0 | 0 | 0 |  | Greyish green underglaze via glaze,Kish,Islamic Iraq
ASH | P.9016 |  | Brown |  | 0.02 | 7.8 | 6.83 | 1.92 | 0.02 | 0.12 | 0 | 0.03 | 0 | 0.01 | 0 | 0 | 0 |  | Greyish brown underglaze via glaze,Kish,Islamic Iraq
ASH | P.9016 |  | Black (Fe-Mn) |  | 0 | 1.4 | 13.33 | 4.83 | 0 | 0 | 0 | 0 | 0 | 0 | 0 | 0 | 0.01 |  | Grey underglaze seen edgewise,Kish,Islamic Iraq
ASH | P.9043 | C | Turquoise/blue | LA-TO | 19.8 | 7.9 | 5.16 | 0.63 | 0 | 2.27 | 7.13 | 0 | 0 | 0.35 | 0 | 0 | 0 |  | Blue exterior above the handle,Sassanian-Islamic Kish
ASH | P.9043 |  | Black (Fe-Mn) |  | 2.69 | 8.3 | 8.64 | 1.39 | 0 | 1.75 | 0.12 | 0 | 0 | 0 | 0 | 0 | 0 |  | Black jar interior,Sassanian-Islamic Kish
ASH | P.9043 |  | Black (Fe-Mn) |  | 0.77 | 3.4 | 21.21 | 2.46 | 0 | 0.43 | 0.04 | 0.02 | 0 | 0.04 | 0 | 0 | 0 |  | Body-black glaze interface seen edgewise,Sassanian-Islamic Kish
ASH | P.9054 | C | Brown | AL | 0.08 | 5.9 | 3.36 | 1.69 | 6.48 | 0.15 | 0 | 0 | 0.02 | 0.03 | 0 | 0.05 | 0 |  | Thick purplish brown glaze welt below the rim,Sassanian-Islamic Kish
ASH | P.9058 | C | Brown | AL | 0.73 | 4.5 | 3.18 | 1.63 | 4.7 | 0.09 | 0 | 0 | 0 | 0.07 | 0 | 0 | 0 |  | Dark brown bowl interior,Sassanian-Islamic Kish

## T3BodyCompositions
IRAQ - KISH
Table C Body compositions (AAS - Oxford 1989 - %wt oxides - SiO2 by subtraction from 100%)
Source | Code | Body | Si | Al | Ca | Mg | Na | K | Fe | Ti | Mn
ASH | 9000 | C | 57.93 | 11.4 | 14.5 | 4.6 | 2.1 | 1.7 | 6.8 | 0.84 | 0.13
ASH | 9001 | C | 54.955 | 10.9 | 17 | 6.2 | 2.1 | 1.3 | 6.6 | 0.84 | 0.105
ASH | 9002 | C | 55.403 | 11.6 | 14.5 | 6.3 | 2.8 | 1.55 | 6.9 | 0.84 | 0.107
ASH | 9003 | C | 53.447 | 12 | 15.5 | 6.8 | 2.9 | 1.25 | 7.1 | 0.9 | 0.103
ASH | 9004 | C | 54.25 | 12 | 14 | 6.1 | 4 | 1.45 | 7.1 | 1 | 0.1
ASH | 9005 | C | 54.95 | 11.6 | 16 | 5.7 | 2.6 | 1.8 | 6.4 | 0.84 | 0.11
ASH | 9006 | C | 54.04 | 12.2 | 15 | 6.4 | 2.6 | 1.45 | 7.2 | 1 | 0.11
ASH | 9007 | C | 56.045 | 12.2 | 12.7 | 6.6 | 2.35 | 2.1 | 7 | 0.9 | 0.105
ASH | 9008 | C | 57.255 | 11.4 | 13 | 6.1 | 2.3 | 2.1 | 6.9 | 0.84 | 0.105
ASH | 9009 | C | 55.545 | 11.4 | 14 | 6.7 | 2.7 | 1 | 7.4 | 1.15 | 0.105
ASH | 9010 | C | 57.897 | 10.6 | 12.5 | 5.8 | 3.1 | 2.35 | 6.7 | 0.95 | 0.103
ASH | 9011 | C | 55.59 | 11.6 | 14.5 | 6.6 | 2.7 | 1.1 | 6.9 | 0.9 | 0.11
ASH | 9012 | C | 54.288 | 12.2 | 15 | 6.1 | 2.7 | 1.5 | 7.2 | 0.9 | 0.112
ASH | 9013 | C | 57.352 | 11.4 | 13 | 5.7 | 2.7 | 2 | 6.9 | 0.84 | 0.108
ASH | 9014 | C | 55.5 | 12.2 | 14 | 6.4 | 2 | 1.75 | 7.1 | 0.95 | 0.1
ASH | 9015 | C | 55.643 | 12 | 15 | 5.7 | 1.7 | 1.85 | 7.1 | 0.9 | 0.107
ASH | 9016 | C | 54.5 | 12 | 15 | 6.2 | 3.1 | 1.3 | 6.9 | 0.9 | 0.1
ASH | 9043 | C | 56.073 | 11.3 | 15.5 | 6.7 | 1.7 | 1.6 | 6.3 | 0.73 | 0.097
ASH | 9054 | C | 55.418 | 11.8 | 15.5 | 6.4 | 1.3 | 2.15 | 6.6 | 0.73 | 0.102
ASH | 9058 | C | 56.523 | 11.5 | 13.5 | 6.6 | 2.3 | 2.3 | 6.4 | 0.78 | 0.097