## Summary
Glaze - body statistics
Glaze type | % PbO | Total | SnO2>0.3%
Alkali | <2% | 10 | 3
Low lead-alkali | 2-10% | 3 | 3
Lead alkali | 10-35% | 10 | 7
High lead | >35% | 13 | 11
Colorants
Colour | No. Colours | Colorant | Subsidary impurities | Glaze type AL-LLA-LA-HL | % tin opacified
Transparent | 3 | 4.1% Fe |  | 0-0-2-1 | 70
White | 15 | 4.1% Sn | 0.7% Fe | 6-3-3-3 | 60
Lustre | 7 | Ag | 0.5% Cu | 5-2-0-0 | 40
Yellow | 2 | 4.6% Fe |  | 0-0-1-1 | 100
"Turquoise" | 16 | 4.0% Cu | 1.9% Sn | 3-0-2-11 | 75
Turquoise | 1 | 0.5% Cu |  | 1-0-0-0 | 0
Dark blue | 1 | 0.43% Co | Mn, Cu, Zn | 1-0-0-0 | 0
Purple | 1 | 2.5% Mn | 1.9% Fe | 1-0-0-0 | 0
Brown | 11 | 3.7% Fe | 0.7% Mn | 2-1-3-5 | 70
Red lustre | 5 | Ag | 0.5% Cu, 3.1% Sn | 3-2-0-0 | 40
Black | 2 | 1.6% Mn | 1.3% Fe (NO Cr) | 1-0-1-0 | 50

## Table1GlazeColour
IRAQ - SAMARRA
Table A Glaze compositions grouped by colour with averages in bold (%wt oxides)
Source | Code | Pb | K | Ca | Fe | Mn | Cu | Sn | Co | Ni | Zn | As | Sb | Cr | Ag
Transparent
LOUV | 17173#7735/28 | 29 | 0 | 1.21 | 3.36 | 0 | 0 | 1.73 | 0 | 0 | 0 | 0 | 0 | 0 |  | Amber bottom (translucent glaze on red body) of bowl,Early Abbaside Samarra
LOUV | 17178#7735/29 | 31.63 | 0 | 3.39 | 4.14 | 0.05 | 0 | 0 | 0 | 0 | 0.08 | 0 | 0 | 0 |  | Amber exterior (translucent on red body) of bowl,Early Abbaside Samarra,Ira
LOUV | 17170#7735/30 | 39.93 | 4.4 | 1.44 | 4.87 | 0 | 0 | 0.5 | 0 | 0 | 0.04 | 0 | 0 | 0 |  | Amber exterior (translucent glaze on red body),Early Abbaside Samarra,Iraq
| Ave | 33.52 | 1.4667 | 2.0133 | 4.1233 | 0.016667 | 0 | 0.74333 | 0 | 0 | 0.04 | 0 | 0 | 0
Source | Code | Pb | K | Ca | Fe | Mn | Cu | Sn | Co | Ni | Zn | As | Sb | Cr | Ag
White
LOUV | 17800#7735/4 | 0 | 3.7 | 3.89 | 0.99 | 0.02 | 0.04 | 0 | 0 | 0 | 0 | 0 | 0 | 0 |  | Undecorated white exterior of lustre vessel,Early Abbaside Samarra,Iraq
LOUV | 17185#7735/10 | 0 | 3.1 | 11.24 | 0.76 | 0.07 | 0.02 | 0 | 0 | 0 | 0 | 0 | 0 | 0 |  | Creamy white opaque exterior,Early Abbaside Samarra,Iraq
LOUV | 17211#7735/5 | 0.02 | 5.4 | 4.77 | 0.59 | 0.53 | 0.06 | 0 | 0 | 0 | 0 | 0 | 0 | 0 |  | Greyish white opaque glaze on exterior,Early Abbaside Samarra,Iraq
LOUV | 17192#7735/3 | 0.03 | 7.6 | 4.34 | 0.64 | 0.52 | 0.03 | 0 | 0 | 0 | 0 | 0 | 0 | 0 |  | Undecorated greyish white exterior of lustre dish,Early Abbaside Samarra,Ir
LOUV | 17191#7735/7 | 0.31 | 5.5 | 13.19 | 0.96 | 0.57 | 0.07 | 0.09 | 0 | 0 | 0 | 0 | 0 | 0 |  | Opaque white glaze on the exterior,Early Abbaside Samarra,Iraq
LOUV | 17182#7735/34 | 1.89 | 5.4 | 4.79 | 0.69 | 0.42 | 0.04 | 1.28 | 0 | 0 | 0 | 0 | 0 | 0 |  | Greyish white opaque glaze on exterior,Early Abbaside Samarra,Iraq
LOUV | 17190#7735/6 | 3.25 | 5.9 | 5.37 | 0.8 | 0.25 | 0.04 | 3.84 | 0 | 0 | 0 | 0 | 0 | 0 |  | Opaque white glaze on interior,Early Abbaside Samarra,Iraq
LOUV | 17193#7735/8 | 4.39 | 5.1 | 5.01 | 0.8 | 0.4 | 0.02 | 4.71 | 0 | 0 | 0 | 0 | 0 | 0 |  | Greyish white opaque glaze drip on interior,Early Abbaside Samarra,Iraq
LOUV | 17161#7735/2 | 5.47 | 8.2 | 4.72 | 1.02 | 0.45 | 0 | 7.98 | 0 | 0 | 0.03 | 0 | 0 | 0 |  | Greyish white edge of polychrome lustre tile,Early Abbaside Samarra,Iraq
LOUV | 17799#7735/11 | 23.72 | 1.6 | 1.8 | 0.15 | 0 | 0 | 7.68 | 0 | 0 | 0 | 0 | 0 | 0 |  | Greyish white opaque glaze drip on exterior,Early Abbaside Samarra,Iraq
LOUV | 17186#7735/12 | 28.37 | 5.4 | 5.72 | 0.28 | 0 | 0 | 5.65 | 0 | 0 | 0 | 0 | 0 | 0 |  | Opaque white glaze on the exterior,Early Abbaside Samarra,Iraq
LOUV | 17167#7735/31 | 30.62 | 5.6 | 4.42 | 0.85 | 0.05 | 0 | 9.32 | 0 | 0 | 0 | 0 | 0 | 0 |  | Opaque white glaze on the exterior of bowl,Early Abbaside Samarra,Iraq
LOUV | 17183#7735/32 | 37.46 | 9.4 | 3.68 | 0.52 | 0 | 0.04 | 7.62 | 0 | 0 | 0.01 | 0 | 0 | 0 |  | Opaque white glaze on exterior of bol,Early Abbaside Samarra,Iraq
LOUV | 17162#7735/36 | 40.91 | 6.6 | 4.22 | 0.86 | 0 | 0.09 | 0.11 | 0 | 0 | 0.07 | 0 | 0 | 0 |  | White segment on the interior,Early Abbaside Samarra,Iraq
LOUV | 17164#7735/33 | 51.36 | 7.4 | 3.97 | 0.5 | 0.07 | 0 | 12.83 | 0 | 0 | 0.03 | 0 | 0 | 0 |  | Greyish white opaque glaze on exterior,Early Abbaside Samarra,Iraq
| Ave | 15.1867 | 5.7267 | 5.4087 | 0.694 | 0.22333 | 0.03 | 4.074 | 0 | 0 | 0.0093333 | 0 | 0 | 0
Source | Code | Pb | K | Ca | Fe | Mn | Cu | Sn | Co | Ni | Zn | As | Sb | Cr | Ag
Lustre
LOUV | 17800#7735/4 | 0 | 2.1 | 2.13 | 0.67 | 0 | 0.52 | 0.03 | 0 | 0 | 0 | 0 | 0 | 0 |  | Olive lustre on the interior,Early Abbaside Samarra,Iraq
LOUV | 17800#7735/4 | 0 | 3.7 | 2.83 | 1.15 | 0 | 0.43 | 0 | 0 | 0 | 0 | 0 | 0 | 0 |  | Red lustre on the exterior,Early Abbaside Samarra,Iraq
LOUV | 17211#7735/5 | 0.02 | 5.6 | 3.69 | 0.61 | 0.6 | 0.64 | 0.03 | 0 | 0 | 0 | 0 | 0 | 0 | X | Olive green lustre on the exterior,Early Abbaside Samarra,Iraq
LOUV | 17211#7735/5 | 0.02 | 4.4 | 3.92 | 0.55 | 0.52 | 0.59 | 0.1 | 0 | 0 | 0 | 0 | 0 | 0 | X | Red brown lustre on exterior,Early Abbaside Samarra,Iraq
LOUV | 17192#7735/3 | 0.04 | 6.2 | 3.25 | 0.59 | 0.44 | 0.19 | 0.25 | 0 | 0 | 0.01 | 0 | 0 | 0 | X | Olive green lustre on interior,Early Abbaside Samarra,Iraq
LOUV | 17191#7735/7 | 0.28 | 5.4 | 6.27 | 1.23 | 0.6 | 0.21 | 0.11 | 0 | 0 | 0 | 0 | 0.03 | 0 | X | Pale olive lustre on interior,Early Abbaside Samarra,Iraq
LOUV | 17191#7735/7 | 0.36 | 6.8 | 4.47 | 0.81 | 0.5 | 0.33 | 0.06 | 0 | 0 | 0 | 0 | 0 | 0 | X | Red brown lustre on the exterior,Early Abbaside Samarra,Iraq | ** | listed | 4 | analyses | of | 4 | red | specimens | **
LOUV | 17190#7735/6 | 1.66 | 4.6 | 4.92 | 0.55 | 0.26 | 0.64 | 2.73 | 0 | 0 | 0 | 0 | 0 | 0 | X | Olive green (smeared lustre ?) glaze on the exterior,Early Abbaside Samarra
LOUV | 17190#7735/6 | 3.74 | 5.2 | 4.28 | 0.62 | 0.32 | 0.82 | 3.7 | 0 | 0 | 0 | 0 | 0 | 0 | X | Olive lustre on the white interior,Early Abbaside Samarra,Iraq
LOUV | 17161#7735/2 | 4.97 | 5.2 | 4.14 | 0.62 | 0.31 | 0.6 | 7.24 | 0 | 0 | 0 | 0 | 0 | 0 | X | Bright red design,Early Abbaside Samarra,Iraq
LOUV | 17161#7735/2 | 5.58 | 5.5 | 3.82 | 0.69 | 0.32 | 0.51 | 7.89 | 0 | 0 | 0 | 0 | 0 | 0 | X | Black design around the lustre,Early Abbaside Samarra,Iraq
LOUV | 17161#7735/2 | 6.06 | 6.2 | 4.64 | 0.9 | 0.37 | 0.13 | 7.78 | 0 | 0 | 0 | 0 | 0 | 0 | X | Golden lustre design on face of tile,Early Abbaside Samarra,Iraq
| Ave | 1.8942 | 5.075 | 4.03 | 0.74917 | 0.35333 | 0.4675 | 2.4933 | 0 | 0 | 0.00083333 | 0 | 0.0025 | 0
Source | Code | Pb | K | Ca | Fe | Mn | Cu | Sn | Co | Ni | Zn | As | Sb | Cr | Ag
Yellow
LOUV | 17172#7735/14 | 21.4 | 3.6 | 1.93 | 2.82 | 0.03 | 0 | 0.31 | 0 | 0 | 0.04 | 0 | 0 | 0 |  | Exterior of honey color vessel,Early Abbaside Samarra,Iraq
LOUV | 17175#7735/17 | 61.33 | 4.1 | 2.42 | 6.28 | 0 | 0 | 0.36 | 0 | 0 | 0.01 | 0 | 0 | 0 |  | Yellow brown exterior,Early Abbaside Samarra,Iraq
| Ave | 41.365 | 3.85 | 2.175 | 4.55 | 0.015 | 0 | 0.335 | 0 | 0 | 0.025 | 0 | 0 | 0
Source | Code | Pb | K | Ca | Fe | Mn | Cu | Sn | Co | Ni | Zn | As | Sb | Cr | Ag
Green (>0.5% Cu)
LOUV | 17163#7735/37 | 0.05 | 7.6 | 4.84 | 1.98 | 0.28 | 1 | 0.05 | 0 | 0 | 0.48 | 0.03 | 0.06 | 0 |  | Green stain on greyish interior,Early Abbaside Samarra,Iraq
LOUV | 17194#7735/9 | 0.24 | 4 | 1.91 | 1.95 | 0 | 0.99 | 0.48 | 0 | 0 | 0 | 0 | 0 | 0 |  | Weathered irredescent opaque green exterior,Early Abbaside Samarra,Iraq
LOUV | 17166#7735/24 | 0.74 | 4.6 | 5.16 | 1.55 | 0 | 1.29 | 0 | 0.02 | 0 | 0.02 | 0.03 | 0 | 0 |  | Corrugated green exterior of bowl,Early Abbaside Samarra,Iraq
LOUV | 17182#7735/34 | 25.25 | 1.9 | 2.74 | 2.16 | 0.15 | 3.94 | 1 | 0 | 0 | 0 | 0 | 0 | 0 |  | Green drip on the interior,Early Abbaside Samarra,Iraq
LOUV | 17183#7735/32 | 30.03 | 2.7 | 1.41 | 0.32 | 0 | 2.14 | 3.22 | 0 | 0 | 0.25 | 0 | 0 | 0 |  | Green drip on the interior,Early Abbaside Samarra,Iraq
LOUV | 17167#7735/31 | 38.39 | 5.6 | 3.36 | 0.73 | 0.04 | 2.81 | 5.85 | 0 | 0 | 0.48 | 0 | 0 | 0 |  | Green drip on white exterior,Early Abbaside Samarra,Iraq
LOUV | 17169#7735/27 | 42.87 | 0 | 5.07 | 1.76 | 0 | 5.34 | 0.25 | 0 | 0 | 0 | 0 | 0 | 0 |  | Molded exterior of bowl,Early Abbaside Samarra,Iraq
LOUV | 17165#7735/18 | 44.74 | 9.4 | 4.34 | 0.89 | 0 | 9.97 | 0.43 | 0.03 | 0 | 2.02 | 0 | 0 | 0 |  | Dark green exterior,Early Abbaside Samarra,Iraq
LOUV | 17180#7735/35 | 46.08 | 4.8 | 2.67 | 0.52 | 0 | 4.51 | 2.05 | 0 | 0 | 0.9 | 0 | 0 | 0 |  | Green exterior,Early Abbaside Samarra,Iraq
LOUV | 17164#7735/33 | 46.6 | 2.6 | 2.89 | 0.44 | 0.06 | 2.15 | 5.99 | 0 | 0 | 0.27 | 0 | 0 | 0 |  | Green drip on the exterior,Early Abbaside Samarra,Iraq
LOUV | 17162#7735/36 | 47.8 | 2 | 1.7 | 0.71 | 0 | 5.76 | 0.19 | 0 | 0 | 0.53 | 0 | 0 | 0 |  | Green drip on the interior,Early Abbaside Samarra,Iraq
LOUV | 17164#7735/33 | 51.22 | 10.6 | 7.21 | 0.66 | 0 | 2.85 | 8.11 | 0 | 0 | 0.4 | 0 | 0 | 0 |  | Green interior of bowl,Early Abbaside Samarra,Iraq
LOUV | 17168#7735/25 | 55.04 | 0 | 2.48 | 0.91 | 0 | 5.09 | 0.31 | 0 | 0 | 0.04 | 0 | 0 | 0 |  | Green molded exterior,Early Abbaside Samarra,Iraq
LOUV | 17171#7735/26 | 61.42 | 0 | 2.39 | 0.75 | 0 | 10.08 | 0.36 | 0.04 | 0 | 0 | 0 | 0 | 0 |  | Molded exterior of green bowl,Early Abbaside Samarra,Iraq
LOUV | 17797#7735/22 | 69.24 | 0 | 3.88 | 0.56 | 0 | 2.98 | 1.19 | 0 | 0 | 0.79 | 0 | 0 | 0 |  | Green jar handle,Early Abbaside Samarra,Iraq
LOUV | 17798#7735/23 | 75.23 | 0 | 2.16 | 0.56 | 0 | 3.02 | 0.35 | 0 | 0 | 0.82 | 0 | 0 | 0 |  | Green ring,Early Abbaside Samarra,Iraq
| Ave | 39.6838 | 3.4875 | 3.3881 | 1.0281 | 0.033125 | 3.995 | 1.8644 | 0.005625 | 0 | 0.4375 | 0.00375 | 0.00375 | 0
Source | Code | Pb | K | Ca | Fe | Mn | Cu | Sn | Co | Ni | Zn | As | Sb | Cr | Ag
Turquoise/blue
LOUV | 17181#7735/13 | 0.84 | 5.4 | 5.07 | 1.85 | 0.2 | 0.51 | 0.14 | 0.22 | 0 | 0.12 | 0 | 0.02 | 0 |  | Top of rim of blue vessel,Early Abbaside Samarra,Iraq
| Ave | 0.84 | 5.4 | 5.07 | 1.85 | 0.2 | 0.51 | 0.14 | 0.22 | 0 | 0.12 | 0 | 0.02 | 0
Source | Code | Pb | K | Ca | Fe | Mn | Cu | Sn | Co | Ni | Zn | As | Sb | Cr | Ag
Dark blue
LOUV | 17184#7735/16 | 0.09 | 5.9 | 5.87 | 2.82 | 0.17 | 0.79 | 0 | 0.43 | 0 | 0.2 | 0 | 0 | 0 |  | Dark blue underside of vessel,Early Abbaside Samarra,Iraq
| Ave | 0.09 | 5.9 | 5.87 | 2.82 | 0.17 | 0.79 | 0 | 0.43 | 0 | 0.2 | 0 | 0 | 0
Source | Code | Pb | K | Ca | Fe | Mn | Cu | Sn | Co | Ni | Zn | As | Sb | Cr | Ag
Purple
LOUV | 17163#7735/37 | 0.01 | 6.9 | 5.55 | 1.85 | 2.54 | 0.14 | 0 | 0 | 0 | 0.03 | 0 | 0 | 0 |  | Purple stain on greyish interior,Early Abbaside Samarra,Iraq
| Ave | 0.01 | 6.9 | 5.55 | 1.85 | 2.54 | 0.14 | 0 | 0 | 0 | 0.03 | 0 | 0 | 0
Source | Code | Pb | K | Ca | Fe | Mn | Cu | Sn | Co | Ni | Zn | As | Sb | Cr | Ag
Brown
LOUV | 17177#7735/15 | 0.6 | 3 | 7.9 | 0.77 | 0.55 | 0.43 | 0.46 | 0 | 0 | 0 | 0 | 0 | 0 |  | Amber exterior of vessel,Early Abbaside Samarra,Iraq
LOUV | 17177#7735/15 | 1.1 | 2.1 | 1.94 | 0.87 | 1.21 | 0.03 | 0.78 | 0 | 0 | 0.01 | 0 | 0 | 0 |  | Dark brown stain near the rim,Early Abbaside Samarra,Iraq
LOUV | 17193#7735/8 | 4.48 | 4.3 | 7.74 | 1.3 | 2.56 | 0 | 5.22 | 0.04 | 0 | 0 | 0 | 0 | 0 |  | Dark brown patina on white opaque exterior,Early Abbaside Samarra,Iraq
LOUV | 17173#7735/28 | 25.06 | 1.9 | 1.1 | 2.47 | 0 | 0 | 1.47 | 0 | 0 | 0.01 | 0 | 0 | 0 |  | Darker brown streak on amber interior,Early Abbaside Samarra,Iraq
LOUV | 17178#7735/29 | 29.39 | 1.9 | 1.75 | 2.73 | 2.28 | 0 | 0.1 | 0 | 0 | 0.09 | 0 | 0 | 0 |  | Brown streak on amber interior,Early Abbaside Samarra,Iraq
LOUV | 17175#7735/17 | 29.42 | 0 | 1.01 | 2.51 | 0 | 0 | 0.26 | 0 | 0 | 0.05 | 0 | 0 | 0 |  | Pale brown interior,Early Abbaside Samarra,Iraq
LOUV | 17162#7735/36 | 35.46 | 3 | 2.04 | 3.08 | 0 | 0.02 | 0.11 | 0 | 0 | 0.12 | 0 | 0 | 0 |  | Amber drip on the interior,Early Abbaside Samarra,Iraq
LOUV | 17174#7735/20 | 35.67 | 4.6 | 6.67 | 9.21 | 0.12 | 0 | 0.47 | 0 | 0 | 0 | 0 | 0 | 0 |  | Middle of amber spout (part of same jar as 7735/21),Early Abbaside Samarra,
LOUV | 17170#7735/30 | 37.53 | 2.6 | 1.48 | 2.92 | 1.09 | 0 | 0.46 | 0 | 0 | 0.07 | 0 | 0 | 0 |  | Dark brown streak on amber exterior,Early Abbaside Samarra,Iraq
LOUV | 17179#7735/21 | 40.06 | 6.7 | 2.25 | 8.88 | 0 | 0 | 0.52 | 0 | 0 | 0.02 | 0 | 0 | 0 |  | Amber exterior of jar (part of same jar as 7735/20),Early Abbaside Samarra,
LOUV | 17176#7735/19 | 53.48 | 7.8 | 2.74 | 6.02 | 0 | 0 | 2.29 | 0 | 0 | 0 | 0 | 0 | 0 |  | Pale brown exterior,Early Abbaside Samarra,Iraq
| Ave | 26.5682 | 3.4455 | 3.3291 | 3.7055 | 0.71 | 0.043636 | 1.1036 | 0.0036364 | 0 | 0.033636 | 0 | 0 | 0
Source | Code | Pb | K | Ca | Fe | Mn | Cu | Sn | Co | Ni | Zn | As | Sb | Cr | Ag
Bklack (Fe-Mn)
LOUV | 17163#7735/37 | 0.02 | 7.8 | 4.93 | 2.12 | 0.51 | 0.04 | 0 | 0 | 0 | 0.02 | 0 | 0 | 0 |  | Greyish opaque glaze on interior,Early Abbaside Samarra,Iraq
LOUV | 17180#7735/35 | 33.14 | 3.4 | 2.04 | 0.51 | 2.68 | 1.88 | 1.2 | 0 | 0 | 0.36 | 0 | 0 | 0 |  | Black drip on green exterior,Early Abbaside Samarra,Iraq
| Ave | 16.58 | 5.6 | 3.485 | 1.315 | 1.595 | 0.96 | 0.6 | 0 | 0 | 0.19 | 0 | 0 | 0

## Table2GlazeCodeNos
IRAQ - SAMARRA
Table B Glaze compositions ordered by Louvre numbers (%wt oxides)
|  |  |  | Pb | K | Ca | Fe | Mn | Cu | Sn | Co | Ni | Zn | As | Sb | Cr | Ag
LOUV | 17161#7735/2 | White | LLA-TO | 5.47 | 8.2 | 4.72 | 1.02 | 0.45 | 0 | 7.98 | 0 | 0 | 0.03 | 0 | 0 | 0 |  | Greyish white edge of polychrome lustre tile,Early Abbaside Samarra,Iraq
LOUV | 17161#7735/2 | Lustre |  | 6.06 | 6.2 | 4.64 | 0.9 | 0.37 | 0.13 | 7.78 | 0 | 0 | 0 | 0 | 0 | 0 | X | Golden lustre design on face of tile,Early Abbaside Samarra,Iraq
LOUV | 17161#7735/2 | Lustre |  | 4.97 | 5.2 | 4.14 | 0.62 | 0.31 | 0.6 | 7.24 | 0 | 0 | 0 | 0 | 0 | 0 | X | Bright red design,Early Abbaside Samarra,Iraq
LOUV | 17161#7735/2 | Lustre |  | 5.58 | 5.5 | 3.82 | 0.69 | 0.32 | 0.51 | 7.89 | 0 | 0 | 0 | 0 | 0 | 0 | X | Black design around the lustre,Early Abbaside Samarra,Iraq
LOUV | 17162#7735/36 | White | HL | 40.91 | 6.6 | 4.22 | 0.86 | 0 | 0.09 | 0.11 | 0 | 0 | 0.07 | 0 | 0 | 0 |  | White segment on the interior,Early Abbaside Samarra,Iraq
LOUV | 17162#7735/36 | Green (>0.5% Cu) |  | 47.8 | 2 | 1.7 | 0.71 | 0 | 5.76 | 0.19 | 0 | 0 | 0.53 | 0 | 0 | 0 |  | Green drip on the interior,Early Abbaside Samarra,Iraq
LOUV | 17162#7735/36 | Brown |  | 35.46 | 3 | 2.04 | 3.08 | 0 | 0.02 | 0.11 | 0 | 0 | 0.12 | 0 | 0 | 0 |  | Amber drip on the interior,Early Abbaside Samarra,Iraq
LOUV | 17163#7735/37 | Green (>0.5% Cu) | LA | 0.05 | 7.6 | 4.84 | 1.98 | 0.28 | 1 | 0.05 | 0 | 0 | 0.48 | 0.03 | 0.06 | 0 |  | Green stain on greyish interior,Early Abbaside Samarra,Iraq
LOUV | 17163#7735/37 | Purple |  | 0.01 | 6.9 | 5.55 | 1.85 | 2.54 | 0.14 | 0 | 0 | 0 | 0.03 | 0 | 0 | 0 |  | Purple stain on greyish interior,Early Abbaside Samarra,Iraq
LOUV | 17163#7735/37 | Black (Fe-Mn) |  | 0.02 | 7.8 | 4.93 | 2.12 | 0.51 | 0.04 | 0 | 0 | 0 | 0.02 | 0 | 0 | 0 |  | Greyish opaque glaze on interior,Early Abbaside Samarra,Iraq
LOUV | 17164#7735/33 | White | HL-TO | 51.36 | 7.4 | 3.97 | 0.5 | 0.07 | 0 | 12.83 | 0 | 0 | 0.03 | 0 | 0 | 0 |  | Greyish white opaque glaze on exterior,Early Abbaside Samarra,Iraq
LOUV | 17164#7735/33 | Green (>0.5% Cu) |  | 46.6 | 2.6 | 2.89 | 0.44 | 0.06 | 2.15 | 5.99 | 0 | 0 | 0.27 | 0 | 0 | 0 |  | Green drip on the exterior,Early Abbaside Samarra,Iraq
LOUV | 17164#7735/33 | Green (>0.5% Cu) |  | 51.22 | 10.6 | 7.21 | 0.66 | 0 | 2.85 | 8.11 | 0 | 0 | 0.4 | 0 | 0 | 0 |  | Green interior of bowl,Early Abbaside Samarra,Iraq
LOUV | 17165#7735/18 | Green (>0.5% Cu) | HL | 44.74 | 9.4 | 4.34 | 0.89 | 0 | 9.97 | 0.43 | 0.03 | 0 | 2.02 | 0 | 0 | 0 |  | Dark green exterior,Early Abbaside Samarra,Iraq
LOUV | 17166#7735/24 | Green (>0.5% Cu) | LA | 0.74 | 4.6 | 5.16 | 1.55 | 0 | 1.29 | 0 | 0.02 | 0 | 0.02 | 0.03 | 0 | 0 |  | Corrugated green exterior of bowl,Early Abbaside Samarra,Iraq
LOUV | 17167#7735/31 | White | LA-TO | 30.62 | 5.6 | 4.42 | 0.85 | 0.05 | 0 | 9.32 | 0 | 0 | 0 | 0 | 0 | 0 |  | Opaque white glaze on the exterior of bowl,Early Abbaside Samarra,Iraq
LOUV | 17167#7735/31 | Green (>0.5% Cu) |  | 38.39 | 5.6 | 3.36 | 0.73 | 0.04 | 2.81 | 5.85 | 0 | 0 | 0.48 | 0 | 0 | 0 |  | Green drip on white exterior,Early Abbaside Samarra,Iraq
LOUV | 17168#7735/25 | Green (>0.5% Cu) | HL | 55.04 | 0 | 2.48 | 0.91 | 0 | 5.09 | 0.31 | 0 | 0 | 0.04 | 0 | 0 | 0 |  | Green molded exterior,Early Abbaside Samarra,Iraq
LOUV | 17169#7735/27 | Green (>0.5% Cu) | HL | 42.87 | 0 | 5.07 | 1.76 | 0 | 5.34 | 0.25 | 0 | 0 | 0 | 0 | 0 | 0 |  | Molded exterior of bowl,Early Abbaside Samarra,Iraq
LOUV
LOUV | 17170#7735/30 | Transparent | HL | 39.93 | 4.4 | 1.44 | 4.87 | 0 | 0 | 0.5 | 0 | 0 | 0.04 | 0 | 0 | 0 |  | Amber exterior (translucent glaze on red body),Early Abbaside Samarra,Iraq
LOUV | 17170#7735/30 | Brown |  | 37.53 | 2.6 | 1.48 | 2.92 | 1.09 | 0 | 0.46 | 0 | 0 | 0.07 | 0 | 0 | 0 |  | Dark brown streak on amber exterior,Early Abbaside Samarra,Iraq
LOUV | 17171#7735/26 | Green (>0.5% Cu) | HL | 61.42 | 0 | 2.39 | 0.75 | 0 | 10.08 | 0.36 | 0.04 | 0 | 0 | 0 | 0 | 0 |  | Molded exterior of green bowl,Early Abbaside Samarra,Iraq
LOUV | 17172#7735/14 | Yellow | LA | 21.4 | 3.6 | 1.93 | 2.82 | 0.03 | 0 | 0.31 | 0 | 0 | 0.04 | 0 | 0 | 0 |  | Exterior of honey color vessel,Early Abbaside Samarra,Iraq
LOUV | 17173#7735/28 | Transparent | LA-TO | 29 | 0 | 1.21 | 3.36 | 0 | 0 | 1.73 | 0 | 0 | 0 | 0 | 0 | 0 |  | Amber bottom (translucent glaze on red body) of bowl,Early Abbaside Samarra
LOUV | 17173#7735/28 | Brown |  | 25.06 | 1.9 | 1.1 | 2.47 | 0 | 0 | 1.47 | 0 | 0 | 0.01 | 0 | 0 | 0 |  | Darker brown streak on amber interior,Early Abbaside Samarra,Iraq
LOUV | 17174#7735/20 | Brown | HL | 35.67 | 4.6 | 6.67 | 9.21 | 0.12 | 0 | 0.47 | 0 | 0 | 0 | 0 | 0 | 0 |  | Middle of amber spout (part of same jar as 7735/21),Early Abbaside Samarra,
LOUV | 17175#7735/17 | Yellow | LA | 61.33 | 4.1 | 2.42 | 6.28 | 0 | 0 | 0.36 | 0 | 0 | 0.01 | 0 | 0 | 0 |  | Yellow brown exterior,Early Abbaside Samarra,Iraq
LOUV | 17175#7735/17 | Brown |  | 29.42 | 0 | 1.01 | 2.51 | 0 | 0 | 0.26 | 0 | 0 | 0.05 | 0 | 0 | 0 |  | Pale brown interior,Early Abbaside Samarra,Iraq
LOUV | 17176#7735/19 | Brown | HL-TO | 53.48 | 7.8 | 2.74 | 6.02 | 0 | 0 | 2.29 | 0 | 0 | 0 | 0 | 0 | 0 |  | Pale brown exterior,Early Abbaside Samarra,Iraq
LOUV | 17177#7735/15 | Brown | AL | 0.6 | 3 | 7.9 | 0.77 | 0.55 | 0.43 | 0.46 | 0 | 0 | 0 | 0 | 0 | 0 |  | Amber exterior of vessel,Early Abbaside Samarra,Iraq
LOUV | 17177#7735/15 | Brown |  | 1.1 | 2.1 | 1.94 | 0.87 | 1.21 | 0.03 | 0.78 | 0 | 0 | 0.01 | 0 | 0 | 0 |  | Dark brown stain near the rim,Early Abbaside Samarra,Iraq
LOUV | 17178#7735/29 | Transparent | LA | 31.63 | 0 | 3.39 | 4.14 | 0.05 | 0 | 0 | 0 | 0 | 0.08 | 0 | 0 | 0 |  | Amber exterior (translucent on red body) of bowl,Early Abbaside Samarra,Ira
LOUV | 17178#7735/29 | Brown |  | 29.39 | 1.9 | 1.75 | 2.73 | 2.28 | 0 | 0.1 | 0 | 0 | 0.09 | 0 | 0 | 0 |  | Brown streak on amber interior,Early Abbaside Samarra,Iraq
LOUV
LOUV | 17179#7735/21 | Brown | HL | 40.06 | 6.7 | 2.25 | 8.88 | 0 | 0 | 0.52 | 0 | 0 | 0.02 | 0 | 0 | 0 |  | Amber exterior of jar (part of same jar as 7735/20),Early Abbaside Samarra,
LOUV | 17180#7735/35 | Green (>0.5% Cu) | HL-TO | 46.08 | 4.8 | 2.67 | 0.52 | 0 | 4.51 | 2.05 | 0 | 0 | 0.9 | 0 | 0 | 0 |  | Green exterior,Early Abbaside Samarra,Iraq
LOUV | 17180#7735/35 | Black (Fe-Mn) |  | 33.14 | 3.4 | 2.04 | 0.51 | 2.68 | 1.88 | 1.2 | 0 | 0 | 0.36 | 0 | 0 | 0 |  | Black drip on green exterior,Early Abbaside Samarra,Iraq
LOUV | 17181#7735/13 | Turquoise | AL | 0.84 | 5.4 | 5.07 | 1.85 | 0.2 | 0.51 | 0.14 | 0.22 | 0 | 0.12 | 0 | 0.02 | 0 |  | Top of rim of blue vessel,Early Abbaside Samarra,Iraq
LOUV | 17182#7735/34 | White | LLA-TO | 1.89 | 5.4 | 4.79 | 0.69 | 0.42 | 0.04 | 1.28 | 0 | 0 | 0 | 0 | 0 | 0 |  | Greyish white opaque glaze on exterior,Early Abbaside Samarra,Iraq
LOUV | 17182#7735/34 | Green (>0.5% Cu) |  | 25.25 | 1.9 | 2.74 | 2.16 | 0.15 | 3.94 | 1 | 0 | 0 | 0 | 0 | 0 | 0 |  | Green drip on the interior,Early Abbaside Samarra,Iraq
LOUV | 17183#7735/32 | White | LA-TO | 37.46 | 9.4 | 3.68 | 0.52 | 0 | 0.04 | 7.62 | 0 | 0 | 0.01 | 0 | 0 | 0 |  | Opaque white glaze on exterior of bol,Early Abbaside Samarra,Iraq
LOUV | 17183#7735/32 | Green (>0.5% Cu) |  | 30.03 | 2.7 | 1.41 | 0.32 | 0 | 2.14 | 3.22 | 0 | 0 | 0.25 | 0 | 0 | 0 |  | Green drip on the interior,Early Abbaside Samarra,Iraq
LOUV | 17184#7735/16 | Dark blue | AL | 0.09 | 5.9 | 5.87 | 2.82 | 0.17 | 0.79 | 0 | 0.43 | 0 | 0.2 | 0 | 0 | 0 |  | Dark blue underside of vessel,Early Abbaside Samarra,Iraq
LOUV | 17185#7735/10 | White | AL | 0 | 3.1 | 11.24 | 0.76 | 0.07 | 0.02 | 0 | 0 | 0 | 0 | 0 | 0 | 0 |  | Creamy white opaque exterior,Early Abbaside Samarra,Iraq
LOUV | 17186#7735/12 | White | LA-TO | 28.37 | 5.4 | 5.72 | 0.28 | 0 | 0 | 5.65 | 0 | 0 | 0 | 0 | 0 | 0 |  | Opaque white glaze on the exterior,Early Abbaside Samarra,Iraq
LOUV | 17190#7735/6 | White | AL-TO | 3.25 | 5.9 | 5.37 | 0.8 | 0.25 | 0.04 | 3.84 | 0 | 0 | 0 | 0 | 0 | 0 |  | Opaque white glaze on interior,Early Abbaside Samarra,Iraq
LOUV | 17190#7735/6 | Lustre |  | 1.66 | 4.6 | 4.92 | 0.55 | 0.26 | 0.64 | 2.73 | 0 | 0 | 0 | 0 | 0 | 0 | X | Olive green (smeared lustre ?) glaze on the exterior,Early Abbaside Samarra
LOUV | 17190#7735/6 | Lustre |  | 3.74 | 5.2 | 4.28 | 0.62 | 0.32 | 0.82 | 3.7 | 0 | 0 | 0 | 0 | 0 | 0 | X | Olive lustre on the white interior,Early Abbaside Samarra,Iraq
LOUV | 17191#7735/7 | White | AL | 0.31 | 5.5 | 13.19 | 0.96 | 0.57 | 0.07 | 0.09 | 0 | 0 | 0 | 0 | 0 | 0 |  | Opaque white glaze on the exterior,Early Abbaside Samarra,Iraq
LOUV | 17191#7735/7 | Lustre |  | 0.28 | 5.4 | 6.27 | 1.23 | 0.6 | 0.21 | 0.11 | 0 | 0 | 0 | 0 | 0.03 | 0 | X | Pale olive lustre on interior,Early Abbaside Samarra,Iraq
LOUV | 17191#7735/7 | Lustre |  | 0.36 | 6.8 | 4.47 | 0.81 | 0.5 | 0.33 | 0.06 | 0 | 0 | 0 | 0 | 0 | 0 | X | Red brown lustre on the exterior,Early Abbaside Samarra,Iraq | ** | listed | 4 | analyses | of | 4 | red | specimens | **
LOUV | 17192#7735/3 | White | AL | 0.03 | 7.6 | 4.34 | 0.64 | 0.52 | 0.03 | 0 | 0 | 0 | 0 | 0 | 0 | 0 |  | Undecorated greyish white exterior of lustre dish,Early Abbaside Samarra,Ir
LOUV | 17192#7735/3 | Lustre |  | 0.04 | 6.2 | 3.25 | 0.59 | 0.44 | 0.19 | 0.25 | 0 | 0 | 0.01 | 0 | 0 | 0 | X | Olive green lustre on interior,Early Abbaside Samarra,Iraq
LOUV | 17193#7735/8 | White | LLA-TO | 4.39 | 5.1 | 5.01 | 0.8 | 0.4 | 0.02 | 4.71 | 0 | 0 | 0 | 0 | 0 | 0 |  | Greyish white opaque glaze drip on interior,Early Abbaside Samarra,Iraq
LOUV | 17193#7735/8 | Brown |  | 4.48 | 4.3 | 7.74 | 1.3 | 2.56 | 0 | 5.22 | 0.04 | 0 | 0 | 0 | 0 | 0 |  | Dark brown patina on white opaque exterior,Early Abbaside Samarra,Iraq
LOUV
LOUV | 17194#7735/9 | Green (>0.5% Cu) | AL | 0.24 | 4 | 1.91 | 1.95 | 0 | 0.99 | 0.48 | 0 | 0 | 0 | 0 | 0 | 0 |  | Weathered irredescent opaque green exterior,Early Abbaside Samarra,Iraq
LOUV | 17211#7735/5 | White | AL | 0.02 | 5.4 | 4.77 | 0.59 | 0.53 | 0.06 | 0 | 0 | 0 | 0 | 0 | 0 | 0 |  | Greyish white opaque glaze on exterior,Early Abbaside Samarra,Iraq
LOUV | 17211#7735/5 | Lustre |  | 0.02 | 5.6 | 3.69 | 0.61 | 0.6 | 0.64 | 0.03 | 0 | 0 | 0 | 0 | 0 | 0 | X | Olive green lustre on the exterior,Early Abbaside Samarra,Iraq
LOUV | 17211#7735/5 | Lustre |  | 0.02 | 4.4 | 3.92 | 0.55 | 0.52 | 0.59 | 0.1 | 0 | 0 | 0 | 0 | 0 | 0 | X | Red brown lustre on exterior,Early Abbaside Samarra,Iraq
LOUV | 17797#7735/22 | Green (>0.5% Cu) | HL-TO | 69.24 | 0 | 3.88 | 0.56 | 0 | 2.98 | 1.19 | 0 | 0 | 0.79 | 0 | 0 | 0 |  | Green jar handle,Early Abbaside Samarra,Iraq
LOUV | 17798#7735/23 | Green (>0.5% Cu) | HL | 75.23 | 0 | 2.16 | 0.56 | 0 | 3.02 | 0.35 | 0 | 0 | 0.82 | 0 | 0 | 0 |  | Green ring,Early Abbaside Samarra,Iraq
LOUV | 17799#7735/11 | White | LA-TO | 23.72 | 1.6 | 1.8 | 0.15 | 0 | 0 | 7.68 | 0 | 0 | 0 | 0 | 0 | 0 |  | Greyish white opaque glaze drip on exterior,Early Abbaside Samarra,Iraq
LOUV | 17800#7735/4 | White | AL | 0 | 3.7 | 3.89 | 0.99 | 0.02 | 0.04 | 0 | 0 | 0 | 0 | 0 | 0 | 0 |  | Undecorated white exterior of lustre vessel,Early Abbaside Samarra,Iraq
LOUV | 17800#7735/4 | Lustre |  | 0 | 2.1 | 2.13 | 0.67 | 0 | 0.52 | 0.03 | 0 | 0 | 0 | 0 | 0 | 0 |  | Olive lustre on the interior,Early Abbaside Samarra,Iraq
LOUV | 17800#7735/4 | Lustre |  | 0 | 3.7 | 2.83 | 1.15 | 0 | 0.43 | 0 | 0 | 0 | 0 | 0 | 0 | 0 |  | Red lustre on the exterior,Early Abbaside Samarra,Iraq