## T1GlazeColour
SYRIA - MA'ARRAT AL NUMAN
Table A Glaze compositions grouped by colour (ordered by increasing Pb content) with averages in bold (%wt oxides)
Source | Code | Pb | K | Ca | Fe | Mn | Cu | Sn | Co | Ni | Zn | As | Sb | Cr | Ag
Transparent
ASH | 8841 | 0 | 2.8 | 11.8 | 0.81 | 0.03 | 0 | 0 | 0 | 0 | 0 | 0 | 0 | 0 | X | Transparent glaze on white body on the underside (Chinese ware?),Ma'rat al
ASH | 8842 | 0 | 9.5 | 0 | 0.87 | 0 | 0 | 0 | 0 | 0 | 0 | 0 | 0 | 0 |  | Transparent glaze on white body on the concave side (Chinese ?),Ma'rat al N
ASH | 8925 | 0 | 1.8 | 1.7 | 0.11 | 0 | 0.03 | 0 | 0 | 0 | 0 | 0 | 0 | 0 |  | Translucent greenish glaze on the outer base area,Ma'rat al Numan
ASH | 8928 | 0 | 3 | 7.19 | 0.89 | 0 | 0.03 | 0 | 0 | 0 | 0 | 0 | 0 | 0 | X | Translucent glaze on white body on weathered exterior,Ma'rat al Numan
ASH | 8929 | 0 | 2.7 | 7.86 | 0.58 | 0 | 0.08 | 0 | 0 | 0 | 0 | 0 | 0 | 0 |  | Translucent glaze on white body on convex exterior,Ma'rat al Numan
ASH | 8932 | 0 | 1.5 | 5.68 | 1.23 | 0 | 0.12 | 0 | 0 | 0 | 0 | 0 | 0 | 0 |  | White concave side,Ma'rat al Numan
ASH | 8977 | 0.01 | 4.4 | 6.68 | 0.68 | 0 | 0.05 | 0 | 0 | 0 | 0 | 0 | 0 | 0 |  | Translucent glaze on white body on the exterior,Ma'rat al Numan
ASH | 8940 | 0.02 | 3.5 | 8.1 | 0.59 | 0 | 0.13 | 0 | 0 | 0 | 0 | 0 | 0 | 0 |  | Transparent glaze on white body,Ma'rat al Numan
ASH | 8926 | 0.03 | 1.1 | 1.21 | 0.1 | 0 | 0 | 0 | 0 | 0 | 0 | 0 | 0.03 | 0 |  | Translucent glaze on white body on less weather convex side,Ma'rat al Numan
ASH | 8979 | 0.05 | 4.4 | 6.5 | 0.47 | 0 | 0.04 | 0 | 0 | 0 | 0 | 0 | 0 | 0 |  | Greenish glaze on white body underside of bowl,Ma'rat al Numan
ASH | 8840 | 1.78 | 2.5 | 3.31 | 1.02 | 0 | 0 | 0 | 0 | 0 | 0 | 0 | 0 | 0 |  | Translucent greyish glaze on convex side,Ma'rat al Numan
ASH | 8946 | 4.53 | 2.8 | 5.9 | 0.3 | 0.31 | 0 | 0 | 0 | 0 | 0 | 0 | 0.3 | 0 |  | Translucent glaze on the bottom of white body bowl,Ma'rat al Numan
ASH | 8832 | 6.94 | 3.2 | 12.57 | 0.66 | 0 | 0.02 | 0.09 | 0 | 0 | 0.01 | 0 | 0.24 | 0 |  | Translucent glaze on concave side of white body waster,Ma'rat al Numan(Otto
ASH | 8827 | 8.83 | 3.9 | 8.37 | 0.43 | 0 | 0 | 0 | 0 | 0 | 0 | 0 | 0.25 | 0 |  | Transparent glaze on white body on the concave side,Ma'rat al Numan
ASH | 8831 | 8.88 | 1.7 | 6.78 | 0.42 | 0 | 0.04 | 0 | 0 | 0 | 0 | 0 | 0 | 0 |  | Transparent glaze on white body on the inside of dish,Ma'rat al Numan(Ottom
ASH | 8987 | 10.22 | 4 | 4.29 | 1.29 | 0 | 0.22 | 0 | 0 | 0 | 0.03 | 0 | 0 | 0 |  | Translucent glaze on red body on convex exterior,Ma'rat al Numan
ASH | 8985 | 10.65 | 2.1 | 8.54 | 0.69 | 0 | 0 | 0.2 | 0 | 0 | 0 | 0 | 0.93 | 0 |  | Translucent glaze on white undercoat on the exterior,Ma'rat al Numan
ASH | 8978 | 19.98 | 0 | 0.97 | 0.19 | 0 | 0.17 | 0 | 0 | 0 | 0.07 | 0 | 0 | 0 |  | Translucent glaze on white undercoat on concave interior,Ma'rat al Numan
ASH | 8981 | 20.65 | 3.2 | 2.56 | 0.86 | 0 | 0.22 | 0 | 0 | 0 | 0.06 | 0 | 0 | 0 |  | Translucent on white undercoat on the interior,Ma'rat al Numan
ASH | 8980 | 29.62 | 4.6 | 7.72 | 1.23 | 0.21 | 0.13 | 0 | 0 | 0 | 0 | 0 | 0 | 0 |  | Transparent glaze on white undercoat on the interior,Ma'rat al Numan
ASH | 8861 | 40.02 | 0 | 0 | 0.44 | 0 | 0 | 0 | 0 | 0 | 0 | 0 | 0 | 0 |  | Translucent glaze (olive band) on grey body on the interior,Ma'rat al Numan
ASH | 8822 | 41.81 | 1.8 | 11.5 | 0.67 | 0 | 0 | 0 | 0 | 0 | 0.06 | 0 | 0 | 0 |  | Translucent glaze on white slip,Ma'rat al Numan
ASH | 8942 | 47.07 | 1.7 | 1.82 | 0.45 | 0 | 0 | 0 | 0 | 0 | 0.13 | 0 | 0 | 0 |  | Transparent glaze on white body of waster,Ma'rat al Numan
ASH | 8863 | 51.65 | 0 | 1.97 | 1.35 | 0 | 0.32 | 0 | 0 | 0 | 0.06 | 0 | 0 | 0 |  | Translucent glaze on brown body on the exterior,Ma'rat al Numan
ASH | 8859 | 62.8 | 7.6 | 4.94 | 3.8 | 0 | 0 | 0 | 0 | 0 | 0.1 | 0 | 0 | 0 |  | Incised brown line formed by deeper colorless glaze on red body,Ma'rat al N
ASH | 8937 | 65.81 | 3.1 | 0.93 | 4.52 | 0 | 0 | 0 | 0 | 0 | 0 | 0 | 0 | 0 |  | Transparent glaze on red body waster,Ma'rat al Numan
ASH | 8837 | 66.64 | 2.8 | 3.78 | 7.7 | 0 | 0 | 0 | 0 | 0 | 0 | 0 | 0 | 0 |  | Tranlucent glaze on the bottom of red bodied vessel,Ma'rat al Numan
| Ave | 18.4441 | 2.9519 | 5.2841 | 1.1981 | 0.02037 | 0.059259 | 0.010741 | 0 | 0 | 0.019259 | 0 | 0.064815 | 0
Source | Code | Pb | K | Ca | Fe | Mn | Cu | Sn | Co | Ni | Zn | As | Sb | Cr | Ag
White
ASH | 8849 | 0 | 2.7 | 6.55 | 0.56 | 0 | 0.01 | 0 | 0 | 0 | 0.02 | 0 | 0 | 0 |  | Weathered white bottom,Ma'rat al Numan
ASH | 8853 | 0 | 4.3 | 8.45 | 0.68 | 0 | 0 | 0 | 0 | 0 | 0.01 | 0 | 0 | 0 |  | White bottom (translucent on white body),Ma'rat al Numan
ASH | 8914 | 0 | 1.2 | 7.46 | 0.71 | 0 | 0.03 | 0 | 0 | 0 | 0 | 0 | 0 | 0 | X | Badly weathered convex exterior,Ma'rat al Numan
ASH | 8916 | 0 | 3.3 | 7.6 | 0.61 | 0 | 0.12 | 0 | 0 | 0 | 0 | 0 | 0 | 0 |  | White area on the bottom,Ma'rat al Numan
ASH | 8917 | 0 | 2.8 | 7.91 | 0.75 | 0 | 0 | 0.03 | 0 | 0 | 0 | 0 | 0.04 | 0 |  | Greenish translucent glaze on white body on the bottom,Ma'rat al Numan
ASH | 8918 | 0 | 3.4 | 7.61 | 0.76 | 0 | 0.03 | 0 | 0 | 0 | 0 | 0 | 0 | 0 | X | Translucent green glaze on white body on convex side of waster,Ma'rat al Nu
ASH | 8920 | 0 | 3.7 | 6.51 | 0.52 | 0 | 0.06 | 0 | 0 | 0 | 0.02 | 0 | 0 | 0 |  | Greeniyh translucent glaze accumulation on the exterior,Ma'rat al Numan
ASH | 8921 | 0 | 3.1 | 4.88 | 1.12 | 0 | 0.03 | 0 | 0 | 0 | 0 | 0 | 0 | 0 | X | Large drip of greenish translucent glaze on the exterior,Ma'rat al Numan
ASH | 8922 | 0 | 2.9 | 8.42 | 0.81 | 0 | 0.18 | 0 | 0 | 0 | 0 | 0 | 0 | 0 |  | Bluish translucent glaze on white body on the interior,Ma'rat al Numan
ASH | 8923 | 0 | 2.7 | 7.4 | 0.77 | 0 | 0.11 | 0 | 0 | 0 | 0 | 0 | 0 | 0 |  | Greyish translucent glaze on white body on convex exterior,Ma'rat al Numan
ASH | 8924 | 0 | 1.7 | 1.32 | 0.1 | 0 | 0 | 0 | 0 | 0 | 0 | 0 | 0 | 0 |  | Translucent greenish glaze on white body on the exterior,Ma'rat al Numan
ASH | 8927 | 0 | 1.2 | 2.16 | 0.14 | 0 | 0 | 0 | 0 | 0 | 0 | 0 | 0 | 0 |  | White area on the convex exterior,Ma'rat al Numan
ASH | 8930 | 0 | 1.2 | 1.68 | 0.16 | 0 | 0.03 | 0 | 0 | 0 | 0 | 0 | 0 | 0 |  | Greenish white concave interior (part of P.8923 and P.8927 ?),Ma'rat al Numa
ASH | 8933 | 0 | 1.5 | 1.91 | 0.13 | 0 | 0 | 0 | 0 | 0 | 0 | 0 | 0 | 0 |  | Greenish transparent interior (part of P. 8923,Ma'rat al Numan8927 and 8930
ASH | 8960 | 0 | 2.1 | 3.92 | 0.79 | 0 | 0.02 | 0 | 0 | 0 | 0 | 0 | 0 | 0 | X | Convex side of creamy bowl,Ma'rat al Numan
ASH | 8919 | 1.76 | 2.2 | 8.13 | 0.4 | 0 | 0.08 | 0 | 0 | 0 | 0 | 0 | 0 | 0 |  | Translucent greenish glAze on white body on the exterior,Ma'rat al Numan
ASH | 8851 | 4.68 | 2.9 | 6.1 | 0.78 | 0 | 0.03 | 0 | 0 | 0 | 0 | 0 | 0.38 | 0 |  | Translucent glaze on white body on the exterior,Ma'rat al Numan
ASH | 8850 | 6.87 | 0.7 | 4.1 | 0.53 | 0 | 0 | 0 | 0 | 0 | 0 | 0 | 0 | 0 |  | White interior of bowl,Ma'rat al Numan
ASH | 8848 | 12.27 | 3 | 7.83 | 0.5 | 0 | 0.03 | 0.39 | 0 | 0 | 0.02 | 0 | 1.75 | 0 |  | Convex side of white vessel,Ma'rat al Numan
ASH | 8852 | 13.53 | 2.7 | 6.99 | 0.46 | 0.14 | 0.16 | 3.62 | 0 | 0 | 0.02 | 0 | 0.64 | 0 |  | Translucent greyish glaze on white body on the exterior,Ma'rat al Numan
ASH | 8984 | 18.88 | 1.6 | 2.24 | 0.64 | 0 | 0 | 5.52 | 0 | 0 | 0 | 0 | 0 | 0 |  | White opaque glaze on the interior,Ma'rat al Numan
ASH | 8846 | 25.45 | 0.8 | 0 | 0.25 | 0 | 0 | 4.18 | 0.04 | 0 | 0.04 | 0 | 0 | 0 |  | White underside of fragment attachable to P. 8845,Ma'rat al Numan
ASH | 8829 | 25.53 | 0 | 0 | 0.29 | 0 | 0 | 4.02 | 0 | 0 | 0 | 0 | 0 | 0 |  | White concave side of Ottoman bowl,Ma'rat al Numan
ASH | 8844 | 27.79 | 1.3 | 2.27 | 0.39 | 0 | 0.07 | 0.33 | 0 | 0 | 0 | 0 | 0.15 | 0 |  | Transparent glaze on white body on the underside,Ma'rat al Numan
ASH | 8847 | 28.74 | 0 | 0 | 0.22 | 0 | 0.03 | 4.81 | 0 | 0.05 | 0.07 | 0 | 0.31 | 0 |  | White concave side of fragment (maybe part of P.
ASH | 8845 | 28.91 | 0 | 0 | 0.35 | 0 | 0.11 | 0 | 0 | 0 | 0 | 0 | 2.95 | 0 |  | Transparent glaze on white body on convex exterior,Ma'rat al Numan
ASH | 8843 | 29.36 | 2.2 | 1.2 | 0.33 | 0 | 0.08 | 3.76 | 0 | 0 | 0 | 0 | 0 | 0 |  | Tranlucent glaze on white body on top of lid,Ma'rat al Numan
ASH | 8867 | 51.76 | 0 | 3.3 | 0.53 | 0 | 0 | 0 | 0 | 0 | 0.11 | 0 | 0 | 0 |  | Translucent greenish glaze (white slip) on the interior,Ma'rat al Numan
ASH | 8868 | 53.39 | 0 | 1.86 | 0.69 | 0 | 0.11 | 0 | 0 | 0 | 0.06 | 0 | 0.45 | 0 |  | Greenish white interior,Ma'rat al Numan
ASH | 8859 | 56.16 | 7 | 6.92 | 1.28 | 0 | 0 | 0 | 0 | 0 | 0 | 0 | 0 | 0 |  | Translucent glaze on white slip (letters outlined in brown)Ma'rat al Numan
ASH | 8858 | 58.65 | 2.6 | 1.18 | 0.51 | 0.06 | 0 | 0.13 | 0 | 0 | 0.1 | 0 | 0 | 0 |  | Translucent on white slip on convex outside,Ma'rat al Numan
ASH | 8861 | 62.02 | 0 | 0 | 0.32 | 0 | 0 | 0 | 0 | 0 | 0.16 | 0 | 0 | 0 |  | Translucent glaze on white slip,Ma'rat al Numan
| Ave | 15.8047 | 2.025 | 4.2469 | 0.53375 | 0.00625 | 0.04125 | 0.83719 | 0.00125 | 0.0015625 | 0.019688 | 0 | 0.20844 | 0
Source | Code | Pb | K | Ca | Fe | Mn | Cu | Sn | Co | Ni | Zn | As | Sb | Cr | Ag
Lustre
ASH | 8960 | 0 | 1.8 | 3.39 | 0.78 | 0 | 0.2 | 0.04 | 0 | 0 | 0 | 0 | 0.12 | 0 |  | Brown lustre on creamy concave side,Ma'rat al Numan
ASH | 8986 | 0 | 2.5 | 4.4 | 1.18 | 0 | 0.39 | 0 | 0 | 0 | 0 | 0 | 0 | 0 |  | Lustre band on white convex side,Ma'rat al Numan
ASH | 8921 | 0.02 | 2.1 | 4.64 | 1.12 | 0.03 | 0.24 | 0.03 | 0 | 0 | 0 | 0 | 0 | 0 | X | Brownish lustre on the bottom,Ma'rat al Numan
ASH | 8830 | 0.09 | 3.6 | 8.28 | 1.94 | 0 | 2.4 | 0.19 | 0.44 | 0 | 0.03 | 0 | 0.08 | 0 | X | Yellowish lustre on blue bottom of bowl,Ma'rat al Numan
ASH | 8825 | 0.27 | 2.7 | 2.16 | 0.96 | 0 | 2.46 | 0 | 0.02 | 0 | 0 | 0 | 0 | 0 |  | Traces of lustre on turquoise inside of vessel,Ma'rat al Numan
ASH | 8873 | 1.03 | 3.2 | 2.14 | 1.39 | 4.11 | 0.08 | 0 | 0 | 0 | 0 | 0 | 0 | 0 | X | Brown outside of bowl waster,Ma'rat al Numan
ASH | 8971 | 1.68 | 2.3 | 4.03 | 1.39 | 0 | 2.95 | 0.15 | 0 | 0 | 0 | 0 | 0 | 0 | X | Brown lustre on turquoise concave side,Ma'rat al Numan
ASH | 8955 | 1.82 | 2.5 | 5.23 | 1.56 | 0 | 2.89 | 0.05 | 0 | 0 | 0 | 0 | 0 | 0 |  | Lustre band on concave side of turquoise bowl,Ma'rat al Numan
ASH | 8808 | 2.02 | 3.4 | 4.58 | 0.94 | 0.03 | 3.12 | 0.17 | 0 | 0 | 0 | 0 | 0.06 | 0 |  | Traces of lustre on the turequoise inside of dish,Ma'rat al Numan
ASH | 8835 | 2.2 | 2.6 | 3.42 | 1.31 | 0 | 0.56 | 0 | 0 | 0 | 0 | 0 | 0 | 0 |  | Brown lustre on greenish inside,Ma'rat al Numan
ASH | 8833 | 3.01 | 1.9 | 4.33 | 0.88 | 0 | 2.17 | 0 | 0 | 0 | 0 | 0 | 0 | 0 | X | Brownish lustre design on the greenish bottom,Ma'rat al Numan
ASH | 8954 | 3.62 | 1 | 4.06 | 0.88 | 0 | 1.3 | 0 | 0 | 0 | 0 | 0 | 0 | 0 | X | Brown lustre on greenish convex side,Ma'rat al Numan
ASH | 8836 | 17.63 | 2 | 4.59 | 0.78 | 0.05 | 1.67 | 0.31 | 0 | 0 | 0 | 0 | 0.05 | 0 | X | Olive lustre on greenish bottom,Ma'rat al Numan
ASH | 8834 | 17.83 | 1.9 | 4.31 | 0.7 | 0 | 1.91 | 0.34 | 0 | 0 | 0 | 0 | 0.16 | 0 | X | Olive lustre on greenish bottom,Ma'rat al Numan
ASH | 8984 | 19.49 | 0.6 | 1.83 | 0.61 | 0 | 0.95 | 5.54 | 0 | 0 | 0 | 0 | 0 | 0 |  | Lustre on white interior,Ma'rat al Numan
ASH | 8839 | 23.85 | 0 | 3.67 | 1.75 | 0.11 | 1.71 | 7.63 | 0.52 | 0 | 0 | 0 | 0 | 0 | X | Silvery lustre design on dark blue bottom,Ma'rat al Numan
| Ave | 5.91 | 2.1313 | 4.0663 | 1.1356 | 0.27063 | 1.5625 | 0.90312 | 0.06125 | 0 | 0.001875 | 0 | 0.029375 | 0
Source | Code | Pb | K | Ca | Fe | Mn | Cu | Sn | Co | Ni | Zn | As | Sb | Cr | Ag
Yellow (PbSb)
ASH | 8862 | 62.14 | 2.4 | 3.17 | 1.4 | 0 | 0 | 0 | 0 | 0 | 0 | 0 | 0.57 | 0 |  | Pale yellow interior,Ma'rat al Numan
| Ave | 62.14 | 2.4 | 3.17 | 1.4 | 0 | 0 | 0 | 0 | 0 | 0 | 0 | 0.57 | 0
Source | Code | Pb | K | Ca | Fe | Mn | Cu | Sn | Co | Ni | Zn | As | Sb | Cr | Ag
Yellow
ASH | 8855 | 49.51 | 0 | 2.58 | 0.78 | 0 | 0 | 0 | 0 | 0 | 0.1 | 0 | 0 | 0 |  | Pale yellow on white slip on concave side of red body bowl,Ma'rat al Numan
ASH | 8858 | 58.45 | 3.9 | 1.24 | 2.37 | 0 | 0 | 0 | 0 | 0 | 0.08 | 0 | 0 | 0 |  | Pale orange area on the outside,Ma'rat al Numan
ASH | 8857 | 59.94 | 2.2 | 0 | 0.51 | 0 | 0 | 0 | 0 | 0 | 0.13 | 0 | 0 | 0 |  | Pale yellow on white slip on concave interior,Ma'rat al Numan
ASH | 8868 | 59.97 | 0 | 2.6 | 3.09 | 0 | 0 | 0 | 0 | 0 | 0.12 | 0 | 0 | 0 |  | Pale yellow splash on the interior,Ma'rat al Numan
| Ave | 56.9675 | 1.525 | 1.605 | 1.6875 | 0 | 0 | 0 | 0 | 0 | 0.1075 | 0 | 0 | 0
Source | Code | Pb | K | Ca | Fe | Mn | Cu | Sn | Co | Ni | Zn | As | Sb | Cr | Ag
Green (PbSb)
ASH | 8952 | 44.93 | 0 | 2.21 | 0.49 | 0 | 6.3 | 0 | 0 | 0 | 0 | 0 | 0.51 | 0 |  | Deep green glaze on white undercoat on concave side of bowl,Ma'rat al Numan
ASH | 8862 | 46.66 | 5.1 | 3.81 | 1.54 | 0 | 2.48 | 0 | 0 | 0 | 0.11 | 0 | 0.48 | 0 |  | Dark green on white indercoat on the exterior,Ma'rat al Numan
ASH | 8864 | 50.29 | 0 | 2.92 | 0.37 | 0 | 3.96 | 0 | 0 | 0 | 0.06 | 0 | 0.57 | 0 |  | Pale green on white slip on the exterior,Ma'rat al Numan
ASH | 8860 | 53.1 | 0 | 3.13 | 0.74 | 0 | 1.92 | 0 | 0 | 0 | 0.04 | 0 | 0.42 | 0 |  | Dark green on white slip on the exterior,Ma'rat al Numan
ASH | 8867 | 55.34 | 0 | 3.09 | 0.65 | 0 | 2.53 | 0 | 0 | 0 | 0 | 0 | 0.56 | 0 |  | Smooth green exterior (white slip),Ma'rat al Numan
ASH | 8854 | 55.71 | 2.2 | 5.26 | 1.4 | 0 | 3.59 | 0 | 0 | 0 | 0 | 0 | 0.86 | 0 |  | Thin olive translucent glaze band on red body on convex side,Ma'rat al Numa
ASH | 8868 | 57.72 | 0 | 3.78 | 1.76 | 0 | 3.96 | 0 | 0 | 0 | 0 | 0 | 0.71 | 0 |  | Green exterior of bowl,Ma'rat al Numan
ASH | 8958 | 58.16 | 0.8 | 2.54 | 1.18 | 0 | 9.5 | 0.17 | 0 | 0 | 0 | 0 | 0.58 | 0 |  | Dark green exterior of fragment from the same bowl as P.8957,Ma'rat al Numa
ASH | 8981 | 58.9 | 0 | 4.15 | 1.46 | 0 | 3.85 | 0 | 0 | 0 | 0 | 0 | 1.96 | 0 |  | Green over white undercoat on the exterior,Ma'rat al Numan
ASH | 8866 | 59.59 | 2 | 3.98 | 0.91 | 0 | 2.22 | 0 | 0 | 0 | 0.05 | 0 | 0.34 | 0 |  | Smooth dark green exterior (white slip),Ma'rat al Numan
ASH | 8959 | 59.94 | 0 | 2.01 | 2.04 | 0 | 7.67 | 0 | 0 | 0 | 0.06 | 0 | 0.87 | 0 |  | Green exterior of fragment from the same bowl as P.8957,Ma'rat al Numan
ASH | 8857 | 61.92 | 16.8 | 3.23 | 1.37 | 0 | 0 | 0 | 0 | 0 | 0 | 0 | 0.22 | 0 |  | Yellowish green on white slip on red body on convex side,Ma'rat al Numan
ASH | 8857 | 65.99 | 0 | 1.82 | 0.58 | 0 | 6.38 | 0.54 | 0 | 0 | 0.07 | 0 | 0.21 | 0 |  | Dark green stain on yellowish interior,Ma'rat al Numan
| Ave | 56.0192 | 2.0692 | 3.2254 | 1.1146 | 0 | 4.1815 | 0.054615 | 0 | 0 | 0.03 | 0 | 0.63769 | 0
Source | Code | Pb | K | Ca | Fe | Mn | Cu | Sn | Co | Ni | Zn | As | Sb | Cr | Ag
Green (<0.5% Cu)
ASH | 8912 | 0 | 1.8 | 4.08 | 1.09 | 0 | 0 | 0 | 0 | 0 | 0.01 | 0 | 0 | 0 |  | Convex side of pale green waster,Ma'rat al Numan
ASH | 8986 | 0 | 1.8 | 3.96 | 1.29 | 0 | 0 | 0 | 0 | 0 | 0 | 0 | 0 | 0 | X | Greenish white undecorated concave side,Ma'rat al Numan
ASH | 8853 | 0 | 3.4 | 6.47 | 0.51 | 0 | 0.02 | 0 | 0 | 0 | 0 | 0 | 0 | 0 |  | Greenish translucent glaze drip on the outside of base,Ma'rat al Numan
ASH | 8902 | 0 | 0.9 | 3.56 | 0.89 | 0 | 0.02 | 0 | 0 | 0 | 0 | 0 | 0 | 0 |  | Big pale green drip on the outside of bowl waster,Ma'rat al Numan
ASH | 8849 | 0 | 3.7 | 5.18 | 0.56 | 0 | 0.02 | 0 | 0.01 | 0 | 0 | 0 | 0.05 | 0 |  | Large translucent greenish drip on the outer base area,Ma'rat al Numan
ASH | 8818 | 0 | 1.9 | 4.11 | 1.02 | 0.14 | 0.03 | 0.04 | 0 | 0 | 0.02 | 0 | 0 | 0 |  | Pale green glaze accumulation on the outside of bowl,Ma'rat al Numan
ASH | 8901 | 0 | 2.1 | 4.16 | 1 | 0 | 0.03 | 0 | 0 | 0 | 0 | 0 | 0 | 0 |  | Convex outside of pale green bowl waster,Ma'rat al Numan
ASH | 8908 | 0 | 1.6 | 3.51 | 0.85 | 0 | 0.03 | 0 | 0 | 0 | 0 | 0 | 0 | 0 |  | Big pale green glaze drip on convex side of bowl waster,Ma'rat al Numan
ASH | 8916 | 0 | 2.8 | 6.09 | 0.56 | 0 | 0.03 | 0 | 0 | 0 | 0 | 0 | 0 | 0 |  | Thick translucent greenish glaze on white body on the exterior,Ma'rat al Nu
ASH | 8907 | 0 | 2.5 | 2.6 | 1 | 0 | 0.03 | 0.03 | 0 | 0 | 0 | 0 | 0.04 | 0 |  | Pale green glaze accumulation on convex outside of waster,Ma'rat al Numan
ASH | 8927 | 0 | 1.4 | 1.81 | 0.13 | 0 | 0.04 | 0 | 0 | 0 | 0 | 0 | 0 | 0 |  | Greenish concave side (part of same bowl as P.8923 ?),Ma'rat al Numan
ASH | 8909 | 0 | 1.7 | 3.8 | 1.01 | 0 | 0.04 | 0 | 0 | 0 | 0.01 | 0 | 0.02 | 0 |  | Convex side of large pale green waster,Ma'rat al Numan
ASH | 8982 | 0 | 2.5 | 4.21 | 1.37 | 0 | 0.05 | 0 | 0 | 0 | 0 | 0 | 0 | 0 |  | Translucent greenish glaze on the exterior,Ma'rat al Numan
ASH | 8877 | 0 | 2.1 | 5.45 | 1.04 | 0 | 0.08 | 0 | 0 | 0 | 0 | 0 | 0 | 0 |  | Pale green fragment attached to the turquoise waster,Ma'rat al Numan
ASH | 8977 | 0 | 4.4 | 6.66 | 0.68 | 0 | 0.08 | 0 | 0 | 0 | 0 | 0 | 0 | 0 |  | Big drip of translucent greenish glaze on the exterior,Ma'rat al Numan
ASH | 8920 | 0 | 2.2 | 7.15 | 1.72 | 0 | 0.08 | 0.02 | 0.04 | 0 | 0 | 0.04 | 0.06 | 0 |  | Olive stripe on the exterior seen edgewise,Ma'rat al Numan
ASH | 8951 | 0 | 2.2 | 6.18 | 1.34 | 0 | 0.09 | 0 | 0 | 0 | 0 | 0 | 0 | 0 |  | Concave side of pale green dish,Ma'rat al Numan
ASH | 8886 | 0 | 4.2 | 3.65 | 1.15 | 0 | 0.14 | 0 | 0 | 0 | 0 | 0 | 0 | 0 |  | Olive green fragment adhering to turquoise waster,Ma'rat al Numan
ASH | 8983 | 0 | 3.5 | 4.19 | 1.34 | 0 | 0.16 | 0 | 0 | 0 | 0.05 | 0 | 0 | 0 |  | Green translucent glaze on white body on convex side of waster,Ma'rat al Nu
ASH | 8932 | 0 | 2.9 | 5.67 | 1.1 | 0 | 0.22 | 0 | 0 | 0 | 0 | 0 | 0 | 0 |  | Transparent greenish glaze on white body on convex exterior,Ma'rat al Numan
ASH | 8900 | 0 | 5.4 | 5.72 | 1.45 | 0 | 0.23 | 0 | 0 | 0 | 0.02 | 0 | 0 | 0 |  | Small pale green waster fragment,Ma'rat al Numan
ASH | 8811 | 0.01 | 3.3 | 1.62 | 1.09 | 0 | 0.06 | 0 | 0 | 0 | 0 | 0 | 0 | 0 |  | Celadon green glaze accumulation on the bottom of waster,Ma'rat al Numan
ASH | 8813 | 0.02 | 1.7 | 3.59 | 0.8 | 0 | 0.04 | 0 | 0 | 0 | 0 | 0 | 0 | 0 |  | Celadon green glaze accumulation on the outside of waster,Ma'rat al Numan
ASH | 8911 | 0.02 | 2.2 | 4.49 | 1.03 | 0 | 0.04 | 0 | 0 | 0 | 0 | 0 | 0 | 0 |  | Glaze swelling on convex side of pale green waster,Ma'rat al Numan
ASH | 8910 | 0.02 | 1.9 | 5.41 | 1.11 | 0 | 0.1 | 0 | 0 | 0 | 0 | 0 | 0 | 0 |  | Convex side of pale green bowl waster,Ma'rat al Numan
ASH | 8934 | 0.02 | 2.4 | 7.34 | 0.58 | 0 | 0.13 | 0 | 0 | 0 | 0.02 | 0 | 0 | 0 |  | Transparent greenish glaze on white body on convex side,Ma'rat al Numan
ASH | 8919 | 0.2 | 0.7 | 6.41 | 0.9 | 0 | 0 | 0 | 0 | 0 | 0 | 0 | 0 | 1.65 |  | Green underglaze seen edgewise,Ma'rat al Numan
ASH | 8903 | 0.58 | 5.9 | 2.71 | 2.1 | 0 | 0.01 | 0 | 0 | 0 | 0.03 | 0 | 0 | 0 |  | Flat top of rim of pale green waster,Ma'rat al Numan
ASH | 8956 | 0.65 | 2.7 | 2.8 | 1.37 | 0 | 0.04 | 0 | 0 | 0 | 0 | 0 | 0.04 | 0 |  | Pale green glaze accumulation on convex outside of bowl waster,Ma'rat al Nu
ASH | 8915 | 0.72 | 1.9 | 4.34 | 1.55 | 0 | 0 | 0 | 0 | 0 | 0 | 0 | 0 | 0 | X | Translucent geenish glaze on white body on the bottom,Ma'rat al Numan
ASH | 8905 | 0.72 | 2.6 | 2.11 | 1.56 | 0 | 0.04 | 0 | 0 | 0 | 0 | 0 | 0 | 0 |  | Fully glazed side of pale green waster,Ma'rat al Numan
ASH | 8904 | 0.73 | 4.7 | 1.71 | 1.92 | 0.05 | 0.03 | 0 | 0 | 0 | 0 | 0 | 0 | 0 |  | Bottom of pale green waster,Ma'rat al Numan
ASH | 8913 | 0.73 | 2.5 | 3.2 | 1.26 | 0 | 0.03 | 0 | 0 | 0 | 0 | 0 | 0 | 0 |  | Convex side of pale green waster,Ma'rat al Numan
ASH | 8906 | 0.75 | 3.7 | 2.08 | 1.68 | 0 | 0.06 | 0 | 0 | 0 | 0.01 | 0 | 0 | 0 | X | Underside of twisted rim of pale green waster,Ma'rat al Numan
ASH | 8919 | 0.87 | 2 | 10.73 | 1.33 | 0.02 | 0.05 | 0.06 | 0.05 | 0 | 0 | 0 | 0 | 1.15 |  | Green underglaze via glaze,Ma'rat al Numan
ASH | 8897 | 0.92 | 3.7 | 3.5 | 1.67 | 0 | 0.05 | 0 | 0 | 0 | 0 | 0 | 0 | 0 |  | Glaze accumulation on convex side of pale green waster,Ma'rat al Numan
ASH | 8876 | 0.93 | 4.2 | 3.17 | 1.51 | 0 | 0.08 | 0 | 0 | 0 | 0 | 0 | 0 | 0 | X | Small pale green fragment adhering to turquoise waster,Ma'rat al Numan
ASH | 8898 | 1.01 | 3.5 | 3.44 | 1.54 | 0 | 0.07 | 0 | 0 | 0 | 0 | 0 | 0 | 0 |  | Bottom of plae green waster,Ma'rat al Numan
ASH | 8828 | 1.11 | 2.7 | 3.96 | 1.05 | 0 | 0.09 | 0 | 0 | 0 | 0 | 0 | 0 | 0 |  | Pale green bottom of bowl,Ma'rat al Numan
ASH | 8812 | 1.12 | 3.3 | 2.84 | 1.52 | 0 | 0.07 | 0 | 0 | 0 | 0.03 | 0 | 0 | 0 |  | Curved rim underside of celadon green waster,Ma'rat al Numan
ASH | 8831 | 1.29 | 0.5 | 3.03 | 0.38 | 0 | 0 | 0 | 0 | 0 | 0.02 | 0 | 0 | 0.34 |  | Green underglaze leaf seen edgewise,Ma'rat al Numan
ASH | 8935 | 1.36 | 4 | 2.82 | 2.4 | 0.06 | 0.03 | 0 | 0 | 0 | 0 | 0 | 0.06 | 0 |  | Smaller pale green fragment adhering to brown waster,Ma'rat al Numan
ASH | 8832 | 1.77 | 0 | 12.34 | 0.4 | 0.05 | 0 | 0 | 0 | 0 | 0.02 | 0 | 0 | 0.2 |  | Green underglaze leaf seen edgewise,Ma'rat al Numan
ASH | 8950 | 2.48 | 2.2 | 6.76 | 1.37 | 0 | 0.14 | 0 | 0 | 0 | 0 | 0 | 0.08 | 0 |  | Pale green interior of bowl,Ma'rat al Numan
ASH | 8833 | 2.57 | 2 | 4.28 | 0.92 | 0 | 0.07 | 0 | 0 | 0 | 0 | 0 | 0.03 | 0 |  | Pale green glaze accumulation on the outside of bowl,Ma'rat al Numan
ASH | 8835 | 2.92 | 3.7 | 2.46 | 1.56 | 0 | 0 | 0 | 0 | 0 | 0.05 | 0 | 0 | 0 |  | Plane pale green exterior of decorated dish,Ma'rat al Numan
ASH | 8954 | 3.31 | 2 | 5.08 | 0.71 | 0 | 0 | 0 | 0.33 | 0 | 0 | 0 | 0 | 0 |  | Pale green concave side of vessel,Ma'rat al Numan
ASH | 8953 | 3.43 | 4 | 3.95 | 1.67 | 0 | 0.18 | 0 | 0 | 0 | 0 | 0 | 0 | 0 |  | Smooth pale green concave side of bowl,Ma'rat al Numan
ASH | 8899 | 4.09 | 2.8 | 5.2 | 1.41 | 0 | 0.05 | 0.04 | 0 | 0 | 0 | 0 | 0.03 | 0 |  | Top of rim of large pale green waster,Ma'rat al Numan
ASH | 8832 | 5.06 | 2.8 | 7.75 | 0.43 | 0 | 0.06 | 0.04 | 0.03 | 0 | 0 | 0 | 0.11 | 0 |  | Green leaf design seen via glaze,Ma'rat al Numan
ASH | 8850 | 6.37 | 0 | 4.64 | 0.52 | 0 | 0 | 0.04 | 0 | 0 | 0 | 0 | 0.08 | 0 |  | Large translucent greenish drip on the exterior,Ma'rat al Numan
ASH | 8938 | 8.71 | 2.2 | 4.83 | 3.57 | 0 | 0.32 | 1.66 | 0 | 0 | 0 | 0 | 0.07 | 0 |  | Pale green smooth interior of bowl,Ma'rat al Numan
ASH | 8834 | 12.79 | 2.5 | 3.8 | 0.65 | 0 | 0.12 | 0.21 | 0 | 0 | 0 | 0 | 0.07 | 0 |  | Greenish glaze accumulation on the outside of bowl,Ma'rat al Numan
ASH | 8836 | 14.41 | 1.3 | 5.02 | 0.89 | 0 | 0 | 0.2 | 0 | 0 | 0.06 | 0 | 0 | 0 |  | Greenish glaze accumulation on the exterior (part of P. 8834?),Ma'rat al Num
ASH | 8823 | 39.2 | 16 | 6.52 | 1.44 | 0 | 0 | 3.9 | 0 | 0 | 0 | 0 | 0 | 0 |  | Greenish outside of dish,Ma'rat al Numan
ASH | 8822 | 41.47 | 0 | 2.15 | 2.11 | 0 | 0.32 | 0 | 0 | 0 | 0.15 | 0 | 0 | 0 |  | Pale green tinge on the bottom of vessel,Ma'rat al Numan
ASH | 8861 | 57.37 | 2.8 | 0.6 | 0.4 | 0 | 0 | 0 | 0 | 0 | 0.04 | 0 | 0 | 0 |  | Pale green on white slip on inside of bowl,Ma'rat al Numan
ASH | 8865 | 57.37 | 1.3 | 3.31 | 1.3 | 0 | 0 | 0 | 0 | 0 | 0.08 | 0 | 0 | 0 |  | Green on white slip ?n the interior,Ma'rat al Numan
| Ave | 4.7776 | 2.7707 | 4.4517 | 1.1862 | 0.0055172 | 0.063793 | 0.10759 | 0.007931 | 0 | 0.01069 | 0.00068966 | 0.012759 | 0.057586
Source | Code | Pb | K | Ca | Fe | Mn | Cu | Sn | Co | Ni | Zn | As | Sb | Cr | Ag
Green (>0.5% Cu)
ASH | 8824 | 0.58 | 5.2 | 5.19 | 1.19 | 0 | 3.83 | 0 | 0 | 0 | 0 | 0 | 0 | 0 |  | Dark green convex side near daisy in relief,Ma'rat al Numan
ASH | 8884 | 1.16 | 1.7 | 4.76 | 1.6 | 0 | 2.98 | 0.08 | 0.02 | 0 | 0 | 0 | 0.09 | 0 |  | Green concave inside of turquoise waster,Ma'rat al Numan
ASH | 8943 | 1.97 | 2 | 5.46 | 5.5 | 0 | 4.66 | 0.28 | 0 | 0 | 0 | 0 | 0.04 | 0 |  | Emerald green glaze acuumulation on convex side,Ma'rat al Numan
ASH | 8821 | 4.57 | 2 | 3.95 | 0.87 | 0 | 0.59 | 0.09 | 0 | 0 | 0 | 0 | 0.12 | 0 |  | Pale green concave inside of collapsed waster,Ma'rat al Numan
ASH | 8826 | 23.33 | 7.3 | 4.36 | 0.96 | 0 | 2.06 | 1.88 | 0 | 0 | 0 | 0 | 0 | 0 |  | Greyish green convex side of vessel (islamic ?),Ma'rat al Numan
ASH | 8822 | 35.6 | 0.9 | 1.43 | 0.72 | 0 | 1.54 | 0 | 0.02 | 0 | 0 | 0 | 0 | 0 |  | Green stain on the bottom of vessel,Ma'rat al Numan
ASH | 8856 | 45.27 | 1.9 | 1.87 | 1.86 | 0.09 | 0.93 | 0 | 0 | 0 | 0.06 | 0 | 0 | 0 |  | Olive tinge on green concave side,Ma'rat al Numan
ASH | 8942 | 48.91 | 3.7 | 3.01 | 1.12 | 0 | 5.16 | 0 | 0 | 0 | 0 | 0 | 0 | 0 |  | Green rim of white waster,Ma'rat al Numan
ASH | 8855 | 53.7 | 0 | 1.09 | 0.56 | 0 | 1.96 | 0 | 0 | 0 | 0.07 | 0 | 0 | 0 |  | Green streak on yellow concave side,Ma'rat al Numan
ASH | 8858 | 53.75 | 0 | 1.06 | 0.42 | 0 | 6.77 | 0 | 0 | 0 | 0.68 | 0 | 0 | 0 |  | Dark green streak on the white outside,Ma'rat al Numan
ASH | 8855 | 55.01 | 0 | 2.1 | 0.58 | 0 | 4.93 | 0 | 0 | 0 | 0 | 0 | 0 | 0 |  | Green on white slip on convex side,Ma'rat al Numan
ASH | 8957 | 55.47 | 1.2 | 2.39 | 1.21 | 0 | 7.56 | 0 | 0 | 0 | 0 | 0 | 0 | 0 |  | Dark green groove on convex side of vessel,Ma'rat al Numan
ASH | 8980 | 57.5 | 7.3 | 5.42 | 1.02 | 0 | 5.07 | 0 | 0 | 0 | 0 | 0 | 0 | 0 |  | Green glaze on white undercoat on the exterior,Ma'rat al Numan
ASH | 8863 | 57.67 | 0 | 1.94 | 2.03 | 0 | 6.56 | 0 | 0 | 0 | 0.09 | 0 | 0.13 | 0 |  | Olive green stain on the interior,Ma'rat al Numan
ASH | 8856 | 62.04 | 0 | 2.59 | 0.33 | 0 | 1.29 | 0 | 0 | 0 | 0 | 0 | 0 | 0 |  | Green over white slip on concave side of bowl,Ma'rat al Numan
ASH | 8978 | 62.62 | 4.9 | 2.77 | 0.77 | 0 | 4.29 | 0.51 | 0 | 0 | 0 | 0 | 0 | 0 |  | Dark green undecorated exterior,Ma'rat al Numan
ASH | 8859 | 64.94 | 7.4 | 4.13 | 1.03 | 0 | 2.8 | 0 | 0 | 0 | 0.12 | 0 | 0 | 0 |  | Pale green streak on white slip,Ma'rat al Numan
ASH | 8961 | 65.12 | 1.5 | 3.69 | 1.13 | 0 | 3.21 | 0 | 0 | 0 | 0.06 | 0 | 0 | 0 |  | Emerald green glaze on white undercoat on convex side of bowl,Ma'rat al Num
ASH | 8945 | 66.91 | 0 | 1.32 | 1.02 | 0 | 3.97 | 0 | 0 | 0 | 0.11 | 0 | 0 | 0 |  | Emerald green glaze on white undercoat,Ma'rat al Numan
| Ave | 42.9537 | 2.4737 | 3.0805 | 1.2589 | 0.0047368 | 3.6926 | 0.14947 | 0.0021053 | 0 | 0.062632 | 0 | 0.02 | 0
Source | Code | Pb | K | Ca | Fe | Mn | Cu | Sn | Co | Ni | Zn | As | Sb | Cr | Ag
Turquoise/blue
ASH | 8885 | 0 | 2.4 | 5.98 | 1.24 | 0.03 | 0.88 | 0.02 | 0 | 0 | 0 | 0 | 0.02 | 0 |  | Big glaze drip on the outside of blue-green waster,Ma'rat al Numan
ASH | 8968 | 0 | 2.1 | 7.52 | 0.92 | 0.06 | 2.99 | 0 | 0 | 0 | 0 | 0 | 0 | 0 | X | Concave side of turquoise waster,Ma'rat al Numan
ASH | 8977 | 0 | 1.7 | 4.75 | 0.32 | 0 | 0.31 | 0 | 0 | 0 | 0 | 0 | 0 | 0 |  | Turquoise underglaze seen edgewise,Ma'rat al Numan
ASH | 8977 | 0.02 | 4.3 | 7.53 | 0.57 | 0.03 | 0.87 | 0.04 | 0 | 0 | 0.03 | 0 | 0 | 0 |  | Broad turquoise band seen via glaze,Ma'rat al Numan
ASH | 8982 | 0.02 | 2.1 | 2.98 | 1.42 | 0 | 0.37 | 0.14 | 0 | 0 | 0.02 | 0 | 0.16 | 0 | X | Turquoise stain on white interior,Ma'rat al Numan
ASH | 8960 | 0.03 | 1.6 | 4.37 | 0.77 | 0 | 2.97 | 0.05 | 0 | 0 | 0 | 0.04 | 0 | 0 |  | Turquoise streak penetrating glaze on concave side,Ma'rat al Numan
ASH | 8877 | 0.04 | 2.9 | 2.45 | 1.06 | 0 | 2.17 | 0.08 | 0 | 0 | 0 | 0 | 0 | 0 |  | Concave side of turquoise waster,Ma'rat al Numan
ASH | 8886 | 0.04 | 2.8 | 2.2 | 1.1 | 0 | 1.94 | 0.08 | 0 | 0 | 0 | 0 | 0 | 0 |  | Concave side of turquoise waster,Ma'rat al Numan
ASH | 8936 | 0.04 | 2.9 | 1.35 | 1.07 | 0 | 1.97 | 0.16 | 0 | 0 | 0 | 0 | 0 | 0 |  | Convex side of turquoise component of multipiece waster,Ma'rat al Numan
ASH | 8963 | 0.04 | 3 | 4.54 | 1.19 | 0 | 2.81 | 0.06 | 0 | 0 | 0 | 0 | 0.06 | 0 |  | Turquoise concave interior of bowl waster,Ma'rat al Numan
ASH | 8965 | 0.04 | 2.7 | 4.48 | 0.79 | 0 | 3.45 | 0.04 | 0 | 0 | 0 | 0 | 0 | 0 |  | Center of concave side of turquoise waster,Ma'rat al Numan
ASH | 8972 | 0.04 | 3.3 | 2.76 | 1.46 | 0 | 1.07 | 0.08 | 0 | 0 | 0.02 | 0 | 0 | 0.03 | X | Convex side of turquoise fragment from the same bowl as P.8969,Ma'rat al Nu
ASH | 8891 | 0.05 | 3 | 3.53 | 1.01 | 0 | 2.23 | 0.14 | 0 | 0 | 0.03 | 0 | 0.06 | 0 |  | Convex side of large turquoise waster,Ma'rat al Numan
ASH | 8926 | 0.05 | 1.3 | 1.45 | 0.08 | 0 | 0.24 | 0 | 0 | 0 | 0 | 0 | 0 | 0 |  | Turquoise underglaze via glaze on the convex exterior,Ma'rat al Numan
ASH | 8969 | 0.05 | 2.9 | 4.31 | 1.17 | 0 | 2.05 | 0.08 | 0 | 0 | 0.01 | 0 | 0 | 0 |  | Traces of turquoise glaze on convex side of bowl,Ma'rat al Numan
ASH | 8970 | 0.05 | 2.9 | 6.59 | 1.25 | 0 | 2.18 | 0.1 | 0 | 0 | 0 | 0 | 0 | 0 |  | Convex exterior of turquoise bowl,Ma'rat al Numan
ASH | 8806 | 0.06 | 2 | 4.79 | 0.93 | 0 | 3.19 | 0.11 | 0 | 0 | 0 | 0 | 0 | 0 |  | Flat top of rim of turquoise dish,Ma'rat al Numan
ASH | 8880 | 0.06 | 3.4 | 1.2 | 1.2 | 0 | 2.45 | 0.08 | 0 | 0 | 0 | 0 | 0 | 0 |  | Turquoise glaze accumulation on convex side of waster,Ma'rat al Numan
ASH | 8892 | 0.06 | 2.2 | 1.17 | 1 | 0 | 2.49 | 0.15 | 0 | 0 | 0 | 0 | 0 | 0 |  | Glaze accumulation on the convex side of turquoise waster,Ma'rat al Numan
ASH | 8934 | 0.06 | 1.8 | 9.35 | 0.86 | 0 | 0.39 | 0 | 0.15 | 0 | 0.08 | 0 | 0 | 0 |  | Pale blue underglaze via glaze on concave side,Ma'rat al Numan
ASH | 8975 | 0.06 | 2.5 | 6.27 | 1.03 | 0.02 | 2.86 | 0 | 0 | 0 | 0 | 0.02 | 0 | 0 |  | Concave side of turquoise bowl waster,Ma'rat al Numan
ASH | 8976 | 0.06 | 2.4 | 4.7 | 1.03 | 0 | 2.88 | 0.05 | 0 | 0 | 0 | 0 | 0 | 0 |  | Deformed convex side of turquoise waster,Ma'rat al Numan
ASH | 8896 | 0.07 | 3.5 | 2.31 | 1.05 | 0.02 | 2.64 | 0.08 | 0 | 0 | 0.02 | 0 | 0 | 0 |  | Thick dark turquoise glaze on folded concave side of waster,Ma'rat al Numan
ASH | 8973 | 0.09 | 3.8 | 3.94 | 1.24 | 0.04 | 2.62 | 0.14 | 0 | 0 | 0 | 0 | 0 | 0 |  | Convex side of turquoise waster,Ma'rat al Numan
ASH | 8966 | 0.11 | 1.9 | 6.44 | 1.19 | 0.04 | 2.97 | 0 | 0 | 0 | 0.03 | 0 | 0 | 0 | X | Concave side of turquoise bowl,Ma'rat al Numan
ASH | 8964 | 0.12 | 2.9 | 4.84 | 1.08 | 0 | 3.26 | 0.14 | 0 | 0 | 0.03 | 0 | 0 | 0 |  | Turquoise exterior of bowl,Ma'rat al Numan
ASH | 8889 | 0.13 | 3.8 | 2.64 | 1.15 | 0 | 2.04 | 0.09 | 0 | 0 | 0.02 | 0 | 0 | 0 | X | Large detached fragment of turquoise glaze drip,Ma'rat al Numan
ASH | 8890 | 0.19 | 4.2 | 5.76 | 1.54 | 0 | 2.54 | 0.17 | 0 | 0 | 0.04 | 0 | 0.12 | 0 |  | Turquoise cylindrical jar handle,Ma'rat al Numan
ASH | 8967 | 0.2 | 2.7 | 4.12 | 1.56 | 0 | 2.64 | 0.31 | 0 | 0 | 0.02 | 0 | 0 | 0 |  | Large turquoise glaze drip on convex side of bowl,Ma'rat al Numan
ASH | 8825 | 0.26 | 3.8 | 3.49 | 1.06 | 0.06 | 2.23 | 0.1 | 0 | 0 | 0 | 0 | 0 | 0 |  | Undecorated convex side of turquoise vessel,Ma'rat al Numan
ASH | 8895 | 0.66 | 2.3 | 2.29 | 1.57 | 0 | 2.07 | 0.06 | 0 | 0 | 0.02 | 0 | 0 | 0 |  | Convex side of turquoise waster,Ma'rat al Numan
ASH | 8878 | 0.67 | 3.1 | 4.13 | 1.56 | 0 | 1.75 | 0.04 | 0 | 0 | 0.02 | 0 | 0 | 0 |  | Top of rim of turquoise waster,Ma'rat al Numan
ASH | 8883 | 0.69 | 2.1 | 3.81 | 1.23 | 0 | 2.17 | 0.04 | 0 | 0 | 0.01 | 0 | 0 | 0 |  | Flat lid top of turquoise waster,Ma'rat al Numan
ASH | 8879 | 0.73 | 2.4 | 3.02 | 1.56 | 0 | 1.87 | 0 | 0 | 0 | 0.03 | 0 | 0 | 0 | X | Top of rim of turquoise waster,Ma'rat al Numan
ASH | 8893 | 0.76 | 2.5 | 2.63 | 1.28 | 0 | 1.84 | 0.03 | 0 | 0 | 0 | 0 | 0 | 0 |  | Concave side of turquoise waster,Ma'rat al Numan
ASH | 8807 | 0.78 | 2.7 | 3.94 | 1.56 | 0.03 | 2.3 | 0.16 | 0 | 0 | 0.03 | 0 | 0 | 0 |  | Largest of fused fragments on turquoise waster,Ma'rat al Numan
ASH | 8875 | 0.79 | 3.1 | 4.6 | 1.67 | 0 | 2.08 | 0.07 | 0 | 0 | 0 | 0 | 0 | 0 |  | Top of rim of turquoise waster,Ma'rat al Numan
ASH | 8887 | 0.8 | 3.4 | 3.07 | 1.78 | 0 | 1.89 | 0.06 | 0 | 0 | 0 | 0 | 0 | 0 |  | Convex side of turquoise waster,Ma'rat al Numan
ASH | 8882 | 0.83 | 3.9 | 2.58 | 1.63 | 0 | 2.55 | 0.08 | 0 | 0 | 0.02 | 0 | 0 | 0 |  | Another spot on concave side of turquoise waster,Ma'rat al Numan
ASH | 8944 | 0.84 | 2.1 | 3.99 | 1.53 | 0.03 | 1.54 | 0 | 0 | 0 | 0 | 0 | 0 | 0 |  | Small turquoise fragment adhering to the brown waster,Ma'rat al Numan
ASH | 8894 | 0.88 | 3.1 | 3.53 | 1.65 | 0 | 2.57 | 0.06 | 0 | 0 | 0.02 | 0 | 0.04 | 0 |  | Flat top of rim of turquoise waster,Ma'rat al Numan
ASH | 8931 | 0.89 | 2.4 | 4.75 | 1.49 | 0 | 1.81 | 0.1 | 0 | 0 | 0.02 | 0 | 0 | 0 |  | Turquoise component of a waster,Ma'rat al Numan
ASH | 8874 | 0.9 | 2.4 | 2.83 | 1.47 | 0 | 2.11 | 0.06 | 0 | 0 | 0 | 0 | 0 | 0 |  | Thick glaze on top of rim of turquoise waster,Ma'rat al Numan
ASH | 8884 | 0.91 | 3.6 | 3.15 | 1.89 | 0 | 2.06 | 0.11 | 0 | 0 | 0.02 | 0 | 0 | 0 |  | Underside of rim of turquoise waster,Ma'rat al Numan
ASH | 8876 | 0.93 | 3.7 | 2.87 | 1.71 | 0 | 1.65 | 0.05 | 0 | 0 | 0 | 0 | 0 | 0 |  | Concave inside of turquoise waster,Ma'rat al Numan
ASH | 8819 | 0.94 | 3.1 | 3.73 | 1.54 | 0 | 1.8 | 0.09 | 0 | 0 | 0.02 | 0 | 0.08 | 0 |  | Flat underside of rim of turquoise fragment of waster,Ma'rat al Numan
ASH | 8888 | 0.94 | 4 | 3.49 | 1.32 | 0 | 2.52 | 0 | 0 | 0 | 0 | 0 | 0 | 0 |  | Grossly overfired collapsed blue waster,Ma'rat al Numan
ASH | 8809 | 0.97 | 2.5 | 3.48 | 1.56 | 0 | 2.47 | 0.09 | 0 | 0 | 0 | 0 | 0 | 0 |  | Flat top of rim of turquoise dish waster,Ma'rat al Numan
ASH | 8810 | 1.02 | 2.5 | 5.3 | 1.41 | 0.04 | 2.87 | 0.12 | 0 | 0 | 0 | 0 | 0.03 | 0 |  | Top of flat rim of turquoise dish waster,Ma'rat al Numan
ASH | 8881 | 1.03 | 4.5 | 3.08 | 1.63 | 0 | 2.21 | 0.07 | 0 | 0 | 0.02 | 0 | 0 | 0 |  | Glaze accumulation on the concave side of turquoise waster,Ma'rat al Numan
ASH | 8971 | 1.71 | 2.7 | 4.36 | 1.32 | 0 | 2.66 | 0.09 | 0 | 0 | 0 | 0 | 0 | 0 |  | Glaze accumulation on convex side of turquoise bowl,Ma'rat al Numan
ASH | 8955 | 1.72 | 2.8 | 4.12 | 1.4 | 0 | 2.67 | 0.13 | 0 | 0 | 0.02 | 0 | 0 | 0 | X | Turquoise glaze accumulation on convex outside of bowl,Ma'rat al Numan
ASH | 8808 | 2 | 2.6 | 3.54 | 0.86 | 0 | 2.63 | 0.08 | 0 | 0 | 0 | 0 | 0 | 0 |  | Turquoise glaze accumulation on the outside of dish,Ma'rat al Numan
ASH | 8974 | 2.76 | 2.3 | 5.45 | 1.07 | 0 | 2.16 | 0.12 | 0 | 0 | 0 | 0 | 0 | 0 | X | Convex exterior of turquoise bowl,Ma'rat al Numan
ASH | 8953 | 3.47 | 3.1 | 6.86 | 1.34 | 0.09 | 1.58 | 0 | 0 | 0 | 0.03 | 0 | 0 | 0 |  | Pale blue incised convex side of vessel,Ma'rat al Numan
ASH | 8821 | 3.6 | 2.6 | 4.77 | 0.98 | 0 | 1.48 | 0.32 | 0 | 0 | 0 | 0 | 0 | 0 |  | Big glaze drip on the convex side of collapsed turquoise waster,Ma'rat al N
ASH | 8962 | 4.83 | 3.1 | 4.83 | 3.61 | 0.13 | 0.99 | 0 | 0.24 | 0 | 0.38 | 0 | 0 | 0 |  | Turquoise concave interior of bowl,Ma'rat al Numan
ASH | 8845 | 5.63 | 1.2 | 10.27 | 0.44 | 0 | 0.31 | 0.71 | 0 | 0 | 0 | 0 | 0 | 0 |  | Turquoise underglaze seen edgewise,Ma'rat al Numan
ASH | 8987 | 11.53 | 4.7 | 4.2 | 1.39 | 0 | 1.79 | 0 | 0.05 | 0 | 0 | 0 | 0 | 0 |  | Turquoise underglaze band on white undercoat on the exterior,Ma'rat al Numa
ASH | 8987 | 14.97 | 5.6 | 3.16 | 1.74 | 0 | 2.98 | 0 | 0 | 0 | 0 | 0 | 0 | 0 |  | Turquoise concave side,Ma'rat al Numan
ASH | 8980 | 22.69 | 2 | 5.46 | 2.13 | 0.15 | 7.16 | 0.24 | 0 | 0 | 0 | 0 | 0 | 0 |  | Blue green stain on the interior,Ma'rat al Numan
ASH | 8847 | 22.95 | 0 | 0 | 0.06 | 0 | 1.22 | 3.19 | 0 | 0 | 0.03 | 0 | 0.48 | 0 |  | Turquoise underglaze via glaze on convex side,Ma'rat al Numan
ASH | 8845 | 25.25 | 1.3 | 0 | 0.47 | 0 | 1.2 | 4.67 | 0.01 | 0 | 0.02 | 0 | 0.14 | 0 |  | Underglaze turquoise flowers via glaze,Ma'rat al Numan
ASH | 8978 | 33.03 | 1.4 | 2.45 | 0.26 | 0.06 | 1.31 | 0.16 | 0.04 | 0 | 0.02 | 0 | 0 | 0 |  | Turquoise undergfaze band via glaze,Ma'rat al Numan
| Ave | 2.7366 | 2.775 | 4.0242 | 1.2414 | 0.012969 | 2.1245 | 0.21078 | 0.0076562 | 0 | 0.016875 | 0.0009375 | 0.018594 | 0.00046875
Source | Code | Pb | K | Ca | Fe | Mn | Cu | Sn | Co | Ni | Zn | As | Sb | Cr | Ag
Dark blue
ASH | 8820 | 0 | 3.4 | 4.62 | 1.92 | 0 | 0.03 | 0 | 0.11 | 0 | 0 | 0.07 | 0 | 0 |  | Dark blue glaze drip on the outer base area of waster,Ma'rat al Numan
ASH | 8841 | 0 | 3.1 | 12.24 | 1.17 | 1.88 | 0 | 0.05 | 0.12 | 0 | 0.01 | 0.02 | 0.09 | 0 |  | Blue underglaze via glaze,Ma'rat al Numan
ASH | 8841 | 0 | 3.8 | 2.64 | 1.88 | 1.52 | 0 | 0 | 0.15 | 0 | 0 | 0 | 0 | 0 |  | Exposed glaze free part of underglaze design,Ma'rat al Numan
ASH | 8842 | 0 | 2.3 | 5.12 | 0.3 | 0.54 | 0 | 0 | 0.11 | 0 | 0.02 | 0 | 0 | 0 |  | Blue underglaze seen edgewise,Ma'rat al Numan
ASH | 8849 | 0 | 0.4 | 6.01 | 1.45 | 0 | 0.02 | 0.02 | 0.11 | 0 | 0.05 | 0 | 0.02 | 0 |  | Dark blue underglaze seen edgewise,Ma'rat al Numan
ASH | 8853 | 0 | 3.7 | 10.88 | 0.82 | 0 | 0.1 | 0 | 0 | 0 | 0 | 0.07 | 0 | 0 |  | Dark blue underglaze via glaze on the bottom,Ma'rat al Numan
ASH | 8853 | 0 | 1.9 | 3.86 | 1.7 | 0 | 0 | 0 | 0.19 | 0 | 0 | 0.15 | 0.03 | 0 |  | Mixed black and blue underglaze seen edgewise,Ma'rat al Numan
ASH | 8914 | 0 | 1.7 | 8.6 | 0.77 | 0 | 0.08 | 0 | 0.01 | 0 | 0 | 0 | 0 | 0 |  | Blue underglaze via glaze,Ma'rat al Numan
ASH | 8916 | 0 | 2.3 | 8.21 | 0.58 | 0 | 0.11 | 0 | 0 | 0 | 0.02 | 0 | 0 | 0 |  | Blue underglaze via glaze on the bottom,Ma'rat al Numan
ASH | 8916 | 0 | 1.6 | 4.67 | 0.51 | 0 | 0 | 0 | 0.03 | 0 | 0.02 | 0 | 0 | 0 |  | Blue underglaze seen edgewise,Ma'rat al Numan
ASH | 8918 | 0 | 1 | 4.54 | 0.89 | 0 | 0.04 | 0 | 0.11 | 0.03 | 0.01 | 0 | 0 | 0 |  | Dark blue underglaze seen edgewise,Ma'rat al Numan
ASH | 8920 | 0 | 1.9 | 6.7 | 1.74 | 0 | 0.1 | 0 | 0.23 | 0 | 0 | 0 | 0 | 0 |  | Dark blue underglaze seen edgewise,Ma'rat al Numan
ASH | 8922 | 0 | 0.8 | 2.83 | 0.35 | 0 | 0.03 | 0 | 0.06 | 0.03 | 0 | 0 | 0 | 0 |  | Blue underglaze yeen edgewise,Ma'rat al Numan
ASH | 8923 | 0 | 3.5 | 8.21 | 0.61 | 0 | 0.32 | 0 | 0.03 | 0 | 0.03 | 0 | 0 | 0 |  | Blue-black underglaze voa glaze on the exterior,Ma'rat al Numan
ASH | 8924 | 0 | 1.2 | 1.1 | 0.11 | 0 | 0.02 | 0 | 0 | 0 | 0 | 0 | 0 | 0 |  | Dark blue underglaze on the exterior via glaze,Ma'rat al Numan
ASH | 8924 | 0 | 1.1 | 1.23 | 0.14 | 0 | 0 | 0 | 0 | 0 | 0 | 0 | 0 | 0 |  | Dark blue underglaze seen edgewise,Ma'rat al Numan
ASH | 8925 | 0 | 2.1 | 1.66 | 0.26 | 0 | 0.04 | 0 | 0.07 | 0.03 | 0 | 0 | 0 | 0 |  | Blue underglaze via glaze on the exterior,Ma'rat al Numan
ASH | 8925 | 0 | 1.5 | 1.36 | 0.16 | 0 | 0.03 | 0 | 0.02 | 0 | 0 | 0 | 0 | 0 |  | Blue underglaze seen edgewise,Ma'rat al Numan
ASH | 8928 | 0 | 3 | 7.73 | 0.83 | 0 | 0.2 | 0 | 0.05 | 0.07 | 0 | 0 | 0 | 0 |  | Blue underglaze via glaze,Ma'rat al Numan
ASH | 8928 | 0 | 0.5 | 2.87 | 0.73 | 0 | 0 | 0 | 0.11 | 0.08 | 0 | 0 | 0 | 0 |  | Blue underglaze seen edgewise,Ma'rat al Numan
ASH | 8929 | 0 | 1.8 | 5.77 | 1.28 | 0 | 0.11 | 0 | 0.13 | 0 | 0 | 0 | 0 | 0 |  | Dark blue underglaze seen edgewise,Ma'rat al Numan
ASH | 8932 | 0 | 1.3 | 4.58 | 0.95 | 0 | 0.27 | 0 | 0.03 | 0 | 0.07 | 0 | 0 | 0 |  | Blue underglaze seen edgewise,Ma'rat al Numan
ASH | 8934 | 0 | 1.2 | 4.91 | 1.08 | 0 | 0.15 | 0 | 0.12 | 0 | 0.04 | 0 | 0 | 0 |  | Blue underglaze seen edgewise,Ma'rat al Numan
ASH | 8940 | 0 | 0.5 | 3.06 | 0.34 | 0 | 0 | 0 | 0.03 | 0 | 0 | 0 | 0 | 0 |  | Dark blue underglaze seen edgewise,Ma'rat al Numan
ASH | 8977 | 0 | 1.1 | 6.14 | 1.23 | 0 | 0 | 0.02 | 0.08 | 0 | 0 | 0 | 0.04 | 0 |  | Dark blue underglaze seen edgewise,Ma'rat al Numan
ASH | 8979 | 0 | 0.6 | 4.6 | 1.21 | 0 | 0.03 | 0 | 0.11 | 0 | 0.02 | 0 | 0 | 0 |  | Dark blue underglaze (?) seen edgewise,Ma'rat al Numan
ASH | 8917 | 0.02 | 2 | 4.91 | 1.01 | 0 | 0.13 | 0 | 0.1 | 0 | 0.02 | 0 | 0 | 0 |  | Dark blue underglaze seen edgewise,Ma'rat al Numan
ASH | 8926 | 0.02 | 0.7 | 0.69 | 0.2 | 0 | 0 | 0 | 0.01 | 0 | 0.02 | 0 | 0 | 0 |  | Blue underglaze seen edgewise,Ma'rat al Numan
ASH | 8929 | 0.02 | 1.3 | 8.85 | 0.81 | 0 | 0.19 | 0 | 0.14 | 0 | 0.03 | 0 | 0 | 0 |  | Dark blue underglaze via glaze on concave interior,Ma'rat al Numan
ASH | 8940 | 0.02 | 3.4 | 7.68 | 0.59 | 0 | 0.12 | 0 | 0 | 0 | 0 | 0 | 0 | 0 |  | Dark blue underglaze via glaze,Ma'rat al Numan
ASH | 8842 | 0.03 | 9.4 | 2.96 | 0.92 | 1.64 | 0 | 0 | 0.25 | 0.06 | 0 | 0 | 0 | 0 |  | Blue underglaze via glaze,Ma'rat al Numan
ASH | 8917 | 0.03 | 3.1 | 7.3 | 0.6 | 0 | 0.22 | 0 | 0 | 0 | 0 | 0 | 0.1 | 0 |  | Blue underglaze via glaze on the bottom,Ma'rat al Numan
ASH | 8947 | 0.03 | 3 | 5.71 | 4.43 | 0 | 0.97 | 0.04 | 0.1 | 0 | 0 | 0.13 | 0 | 0 |  | Large blue drip on the outer base area,Ma'rat al Numan
ASH | 8920 | 0.04 | 4 | 7.89 | 0.88 | 0 | 0.38 | 0 | 0.1 | 0 | 0.01 | 0 | 0 | 0 |  | Dark blue underglaze via glaze,Ma'rat al Numan
ASH | 8922 | 0.04 | 3.4 | 7.12 | 0.74 | 0 | 0.08 | 0 | 0.02 | 0 | 0 | 0 | 0 | 0 |  | Blue underglaze via glaze on convex exterior,Ma'rat al Numan
ASH | 8926 | 0.04 | 1.1 | 1.17 | 0.11 | 0 | 0.01 | 0 | 0 | 0 | 0 | 0 | 0 | 0 |  | Blue underglaze via glaze on weathered concave interior,Ma'rat al Numan
ASH | 8979 | 0.04 | 4 | 7.9 | 0.65 | 0 | 0.36 | 0 | 0.07 | 0 | 0.03 | 0 | 0 | 0 |  | Dark blue underglaze (?) via glaze on the bottom,Ma'rat al Numan
ASH | 8986 | 0.04 | 0.9 | 2.73 | 0.84 | 0 | 0.48 | 0 | 0.02 | 0 | 0 | 0 | 0 | 0 |  | Blue band seen edgewise,Ma'rat al Numan
ASH | 8830 | 0.07 | 5.3 | 8.57 | 1.89 | 0 | 1.02 | 0 | 0.37 | 0 | 0.04 | 0 | 0 | 0 |  | Dark blue exterior of bowl,Ma'rat al Numan
ASH | 8918 | 0.07 | 1.6 | 7.34 | 1.7 | 0 | 0.33 | 0 | 0.41 | 0.08 | 0.09 | 0 | 0.12 | 0 |  | Dark blue underglaze via glaze,Ma'rat al Numan
ASH | 8932 | 0.07 | 1.4 | 6.8 | 1.29 | 0 | 0.4 | 0 | 0.06 | 0 | 0.15 | 0 | 0 | 0 |  | Blue underglaze via glaze on concave side,Ma'rat al Numan
ASH | 8934 | 0.07 | 2.1 | 8.51 | 1.63 | 0 | 0.5 | 0 | 0.39 | 0 | 0.18 | 0 | 0 | 0 |  | Blue underglaze via glaze on concave side,Ma'rat al Numan
ASH | 8849 | 0.08 | 2.9 | 7.13 | 0.53 | 0 | 2.95 | 0 | 0.04 | 0 | 0 | 0 | 0 | 0 |  | Dark blue underglaze via glaze,Ma'rat al Numan
ASH | 8986 | 0.11 | 2.1 | 5.28 | 1.51 | 0 | 0.28 | 0 | 0.04 | 0 | 0.04 | 0 | 0 | 0 |  | Blue band on convex side,Ma'rat al Numan
ASH | 8919 | 0.2 | 0.6 | 1.9 | 0.24 | 0 | 0 | 0 | 0.04 | 0 | 0 | 0 | 0 | 0 |  | Blue underglaze seen edgewise,Ma'rat al Numan
ASH | 8835 | 0.23 | 0.7 | 1.58 | 1.01 | 0 | 0 | 0 | 0.1 | 0 | 0 | 0.07 | 0 | 0 |  | Blue underglaze seen edgewise,Ma'rat al Numan
ASH | 8828 | 0.26 | 0.9 | 2.85 | 0.95 | 0 | 0 | 0 | 0.06 | 0 | 0 | 0 | 0 | 0 |  | Blue underglaze seen edgewise,Ma'rat al Numan
ASH | 8840 | 0.33 | 0 | 1.78 | 1.22 | 0 | 0 | 0 | 0.08 | 0 | 0 | 0.02 | 0 | 0 |  | Dark blue underglaze seen edgewise,Ma'rat al Numan
ASH | 8915 | 0.47 | 1.2 | 3.93 | 1.93 | 0 | 0 | 0 | 0.08 | 0 | 0 | 0 | 0.02 | 0 |  | Another dark blue spot via glaze,Ma'rat al Numan
ASH | 8981 | 0.52 | 0.9 | 7.14 | 1.07 | 0 | 0 | 0 | 0.07 | 0 | 0.02 | 0 | 0 | 0 |  | Dark blue underglaze seen edgewise,Ma'rat al Numan
ASH | 8915 | 0.71 | 2.7 | 4.2 | 2.33 | 0 | 0 | 0 | 0.07 | 0 | 0 | 0 | 0 | 0 |  | Dark blue underglaze via glaze,Ma'rat al Numan
ASH | 8827 | 0.72 | 0.3 | 6.6 | 0.5 | 0 | 0 | 0.02 | 0.03 | 0 | 0 | 0 | 0 | 0 |  | Blue underglaze seen edgewise,Ma'rat al Numan
ASH | 8984 | 0.81 | 0 | 1.62 | 0.25 | 0 | 0 | 0.16 | 0 | 0 | 0 | 0 | 0 | 0 |  | Dark blue stripe seen edgewise,Ma'rat al Numan
ASH | 8851 | 1.2 | 1.1 | 5.4 | 0.49 | 0 | 0 | 0 | 0.07 | 0 | 0 | 0 | 0.09 | 0 |  | Dark blue underglaze seen edgewise,Ma'rat al Numan
ASH | 8828 | 1.25 | 3.3 | 4.82 | 1.83 | 0 | 0.14 | 0 | 0 | 0 | 0 | 0 | 0 | 0 |  | Blue design between two glaze layers seen via glaze,Ma'rat al Numan
ASH | 8848 | 1.32 | 0.7 | 3.39 | 0.87 | 0 | 0 | 0 | 0.27 | 0.04 | 0 | 0.77 | 0.09 | 0 |  | Dark blue underglaze seen edgewise,Ma'rat al Numan
ASH | 8838 | 1.37 | 3.4 | 5.44 | 3.5 | 0.11 | 0.04 | 0 | 0.31 | 0 | 0 | 0.16 | 0 | 0 |  | Dark blue glaze accumulation near the start of rim,Ma'rat al Numan
ASH | 8826 | 1.45 | 0.7 | 1.82 | 0.54 | 0 | 0.11 | 0.05 | 0.11 | 0.04 | 0 | 0 | 0 | 0 |  | Dark blue design seen edgewise,Ma'rat al Numan
ASH | 8843 | 1.53 | 0.3 | 2.38 | 0.19 | 0 | 0 | 0.08 | 0.04 | 0 | 0 | 0 | 0 | 0 |  | Black underglaze seen edgewise,Ma'rat al Numan
ASH | 8919 | 1.79 | 1.7 | 7.96 | 0.47 | 0 | 0.09 | 0.24 | 0.08 | 0 | 0 | 0.02 | 0.32 | 0 |  | Dark blue underglaze via glaze,Ma'rat al Numan
ASH | 8840 | 2.37 | 3.8 | 4.06 | 3.36 | 0 | 0.01 | 0 | 0.32 | 0 | 0 | 0.15 | 0 | 0 |  | Deep blue underglaze via glaze,Ma'rat al Numan
ASH | 8852 | 2.45 | 0.9 | 8.26 | 0.47 | 0 | 0.03 | 0.49 | 0.09 | 0 | 0 | 0 | 0.08 | 0 |  | Dark blue underglaze seen edgewise,Ma'rat al Numan
ASH | 8844 | 2.88 | 0.4 | 6.57 | 0.31 | 0 | 0 | 0 | 0.08 | 0.01 | 0 | 0 | 0 | 0 |  | Blue underglaze seen edgewise,Ma'rat al Numan
ASH | 8835 | 3.13 | 3.6 | 4.8 | 1.97 | 0 | 0.16 | 0 | 0.16 | 0 | 0 | 0.15 | 0 | 0 |  | Dark blue design between two glaze layers seen via glaze,Ma'rat al Numan
ASH | 8845 | 3.15 | 0 | 0.9 | 0.12 | 0 | 0.03 | 0.35 | 0.04 | 0.02 | 0 | 0 | 0 | 0 |  | Dark blue seen edgewise,Ma'rat al Numan
ASH | 8946 | 3.28 | 0.6 | 9.85 | 0.35 | 0.17 | 0.15 | 0 | 0.02 | 0 | 0 | 0 | 0.1 | 0 |  | Dark blue underglaze seen edgewise,Ma'rat al Numan
ASH | 8829 | 3.92 | 0.6 | 2.56 | 0.27 | 0 | 0 | 0.33 | 0.06 | 0 | 0 | 0 | 0 | 0 |  | Blue underglaze flower seen edgewise,Ma'rat al Numan
ASH | 8851 | 3.94 | 2.5 | 5.79 | 0.49 | 0 | 0.05 | 0 | 0.03 | 0 | 0 | 0 | 0.15 | 0 |  | Dark blue underglaze via glaze,Ma'rat al Numan
ASH | 8941 | 4.32 | 2.5 | 5.66 | 3.4 | 0.06 | 0.97 | 0 | 0.26 | 0 | 0.34 | 0 | 0 | 0 |  | Convex side of blue bowl,Ma'rat al Numan
ASH | 8946 | 4.35 | 3.2 | 7.66 | 0.36 | 0.32 | 0.32 | 0.12 | 0.09 | 0.04 | 0 | 0.18 | 0.12 | 0 |  | Dark blue underglaze seen via glaze,Ma'rat al Numan
ASH | 8962 | 4.73 | 3.9 | 4.83 | 3.8 | 0.05 | 0.82 | 0 | 0.26 | 0 | 0.41 | 0 | 0 | 0 |  | Dark blue convex exterior of bowl,Ma'rat al Numan
ASH | 8939 | 5.46 | 3.2 | 4.78 | 3.67 | 0.08 | 1.24 | 0 | 0.25 | 0 | 0.38 | 0 | 0 | 0 |  | Convex side of dark blue bowl,Ma'rat al Numan
ASH | 8950 | 5.69 | 3 | 5.77 | 3.62 | 0.08 | 0.79 | 0 | 0.25 | 0 | 0.32 | 0 | 0 | 0 |  | Dark blue convex exterior of bowl,Ma'rat al Numan
ASH | 8949 | 5.74 | 3.1 | 4.77 | 3.72 | 0.12 | 1.4 | 0 | 0.27 | 0 | 0.38 | 0 | 0 | 0 |  | Dark blue glaze accumulation on convex outside of bowl,Ma'rat al Numan
ASH | 8948 | 6.14 | 3.3 | 5.38 | 4.07 | 0.09 | 1.68 | 0 | 0.33 | 0 | 0.42 | 0 | 0 | 0 |  | Large blue drip on the outside of bowl,Ma'rat al Numan
ASH | 8832 | 6.24 | 3.2 | 8.48 | 0.43 | 0 | 0.08 | 0 | 0 | 0 | 0.01 | 0 | 0 | 0 |  | Dark blue underglaze seen via glaze,Ma'rat al Numan
ASH | 8831 | 6.25 | 2.5 | 8.75 | 0.42 | 0 | 0.05 | 0 | 0.28 | 0.06 | 0.02 | 0.19 | 0 | 0 |  | Blue underglaze on the rim via glaze,Ma'rat al Numan
ASH | 8827 | 7.23 | 3.3 | 7.43 | 0.32 | 0 | 0 | 0.14 | 0.29 | 0.11 | 0 | 0 | 0.25 | 0 |  | Blue undeglaze via glaze on convex side,Ma'rat al Numan
ASH | 8852 | 8.26 | 1.1 | 4.68 | 0.33 | 0.1 | 0.07 | 1.84 | 0.23 | 0.06 | 0 | 0.2 | 0.29 | 0 |  | Dark blue underglaze via glaze,Ma'rat al Numan
ASH | 8985 | 8.52 | 3.1 | 8.48 | 0.62 | 0 | 0 | 0 | 0.7 | 0.27 | 0 | 0.95 | 0.95 | 0 |  | Dark blue underglaze via glaze on the exterior,Ma'rat al Numan
ASH | 8848 | 11 | 2.8 | 7.51 | 0.44 | 0.05 | 0 | 0.37 | 0.77 | 0.31 | 0 | 1.37 | 1.49 | 0 |  | Dark blue underglaze via glaze,Ma'rat al Numan
ASH | 8987 | 12.62 | 3.4 | 3.38 | 2.71 | 0 | 1.02 | 0 | 0.65 | 0.56 | 0 | 0 | 0.36 | 0 |  | Dark blue underglaze via glaze on the exterior,Ma'rat al Numan
ASH | 8938 | 13 | 1.5 | 5.02 | 4.17 | 0 | 1.43 | 0.5 | 0.33 | 0 | 0.37 | 0 | 0 | 0 |  | Hollowed part dark blue convex exterior of bowl,Ma'rat al Numan
ASH | 8826 | 18.28 | 6.7 | 3.95 | 1.19 | 0 | 1.15 | 1.16 | 0.93 | 0.3 | 0 | 0.78 | 0 | 0 |  | Dark blue design on green concave side,Ma'rat al Numan
ASH | 8850 | 19.12 | 9.7 | 14.13 | 4.78 | 0 | 0 | 0 | 0.82 | 0 | 0 | 0.42 | 0 | 0 |  | Partly exposed unglazed blue underglaze,Ma'rat al Numan
ASH | 8839 | 19.71 | 3 | 4.83 | 1.49 | 0.04 | 0 | 6.48 | 0.51 | 0 | 0 | 0 | 0 | 0 |  | Dark blue outer pedestal area of bowl,Ma'rat al Numan
ASH | 8984 | 21.45 | 2.4 | 3.04 | 0.76 | 0 | 0.08 | 6.64 | 0.31 | 0 | 0 | 0 | 0 | 0 |  | Deep blue stripe between lustre lines on the exterior,Ma'rat al Numan
ASH | 8844 | 23.36 | 0.9 | 2.26 | 0.47 | 0 | 0.09 | 0.11 | 0.11 | 0.01 | 0 | 0 | 0 | 0 |  | Dark blue underglaze via glaze,Ma'rat al Numan
ASH | 8980 | 25.02 | 4.6 | 8.49 | 1.58 | 1.19 | 0.21 | 0 | 0.63 | 0.13 | 0 | 0.77 | 0 | 0 |  | Dark blue underglaze flower via glaze,Ma'rat al Numan
ASH | 8981 | 25.85 | 3.5 | 1.96 | 1.07 | 0 | 0.35 | 0 | 1.15 | 0.43 | 0.02 | 0 | 0 | 0 |  | Dark blue underglaze via glaze,Ma'rat al Numan
ASH | 8978 | 26.67 | 1.3 | 1.39 | 0.87 | 0 | 1.62 | 0 | 0.41 | 0.54 | 0 | 0 | 0 | 0 |  | Dark blue underglaze via glaze,Ma'rat al Numan
ASH | 8846 | 27.16 | 0 | 0 | 0.18 | 0 | 0.11 | 4.19 | 0.3 | 0.1 | 0.02 | 0 | 0 | 0 |  | Dark blue underglaze flower via glaze,Ma'rat al Numan
ASH | 8847 | 30.35 | 0 | 0 | 0.31 | 0 | 0.2 | 4.41 | 0.31 | 0.07 | 0.09 | 0 | 0 | 0 |  | Dark blue underglaze via glaze on convex side,Ma'rat al Numan
ASH | 8843 | 32.24 | 1.1 | 0.19 | 0.31 | 0 | 0.18 | 4.04 | 0.06 | 0.03 | 0.02 | 0 | 0 | 0 |  | Blue underglaze via glaze,Ma'rat al Numan
ASH | 8845 | 36.2 | 3.6 | 0.37 | 0.28 | 0 | 0.14 | 4.92 | 0.35 | 0.09 | 0 | 0 | 0 | 0 |  | Dark blue underglaze via glaze,Ma'rat al Numan
ASH | 8823 | 46.07 | 1.3 | 14.69 | 1.39 | 0 | 0 | 1.6 | 0.37 | 0.04 | 0 | 0 | 0 | 0 |  | Dark blue underglaze via glaze on the inside of grey dish,Ma'rat al Numan
| Ave | 5.2203 | 2.199 | 5.1683 | 1.1961 | 0.08375 | 0.25948 | 0.39969 | 0.18292 | 0.037917 | 0.03875 | 0.069167 | 0.049063 | 0
Source | Code | Pb | K | Ca | Fe | Mn | Cu | Sn | Co | Ni | Zn | As | Sb | Cr | Ag
Purple
ASH | 8815 | 0.06 | 1.9 | 4.18 | 1.05 | 7.04 | 0.04 | 0.03 | 0 | 0 | 0.02 | 0 | 0 | 0 |  | Curved underside or rim of purple waster,Ma'rat al Numan
ASH | 8879 | 0.27 | 2.5 | 1.11 | 1.12 | 0.89 | 0.05 | 0.08 | 0 | 0 | 0.01 | 0 | 0.05 | 0 |  | Weathered purple fragment attached to the turquoise waster,Ma'rat al Numan
ASH | 8882 | 0.45 | 6.3 | 2.59 | 1.58 | 2.2 | 0.07 | 0.03 | 0 | 0 | 0 | 0 | 0 | 0 |  | Purple fragment adhering to the turquoise waster,Ma'rat al Numan
ASH | 8874 | 0.46 | 4.8 | 0.65 | 1.87 | 2.51 | 0.08 | 0 | 0 | 0 | 0.02 | 0 | 0 | 0 |  | Small purple fragment adhering to the turquoise waster,Ma'rat al Numan
ASH | 8893 | 0.61 | 5.2 | 2.46 | 1.46 | 1.68 | 0.08 | 0 | 0 | 0 | 0 | 0 | 0 | 0 |  | Purple glaze on the other of two fragments,Ma'rat al Numan
ASH | 8878 | 0.65 | 4 | 1.79 | 1.37 | 3.62 | 0.2 | 0 | 0 | 0 | 0 | 0 | 0 | 0 |  | Purple brown fragment adhering to the blue,Ma'rat al Numan
ASH | 8809 | 0.66 | 3 | 1.13 | 1.24 | 4.89 | 0.17 | 0 | 0 | 0 | 0.03 | 0 | 0 | 0 |  | Convex side of purple fragment adhering to the turquoise dish,Ma'rat al Num
ASH | 8872 | 0.72 | 2.1 | 2.44 | 1.1 | 2.14 | 0.07 | 0 | 0.02 | 0 | 0 | 0 | 0.06 | 0 |  | Purple part of underside of bowl waster,Ma'rat al Numan
ASH | 8814 | 0.75 | 3.6 | 2.79 | 1.34 | 3.56 | 0.09 | 0 | 0 | 0 | 0.01 | 0 | 0 | 0 |  | Curved underside of rim of purple waster,Ma'rat al Numan
ASH | 8894 | 0.83 | 4 | 1.64 | 1.64 | 5.53 | 0.15 | 0 | 0 | 0 | 0.01 | 0 | 0 | 0 |  | Purple brown fragment adhering to the turquoise waster,Ma'rat al Numan
ASH | 8935 | 0.99 | 4.6 | 1.36 | 1.91 | 5.37 | 0.08 | 0 | 0 | 0 | 0.02 | 0 | 0 | 0 |  | Purple brown and largest of three adhering wasters pieces,Ma'rat al Numan
ASH | 8819 | 1.04 | 4 | 1.42 | 1.67 | 4.66 | 0.15 | 0 | 0 | 0 | 0 | 0 | 0 | 0 |  | Purple fragment adhering to the ouside ot turquoise waster,Ma'rat al Numan
ASH | 8931 | 1.18 | 3.7 | 1.69 | 1.65 | 5.78 | 0.15 | 0 | 0 | 0 | 0 | 0 | 0 | 0 | X | Convex side of purple brown fragment adhering to the turquoise,Ma'rat al Nu
ASH | 8869 | 1.75 | 2 | 2.52 | 0.7 | 5.12 | 0 | 0 | 0 | 0 | 0 | 0 | 0 | 0 |  | Thick glaze under the rim of purple brown waster dish,Ma'rat al Numan
ASH | 8870 | 1.92 | 3.4 | 2.13 | 0.89 | 5.56 | 0.05 | 0 | 0 | 0 | 0 | 0 | 0 | 0 |  | Big purple glaze drip on the outside of bowl waster,Ma'rat al Numan
ASH | 8817 | 2.01 | 2.8 | 2.9 | 1.94 | 7.6 | 0.11 | 0 | 0 | 0 | 0.02 | 0 | 0 | 0 |  | Bottom of purple bowl fragment,Ma'rat al Numan
ASH | 8871 | 3.36 | 2.8 | 3.85 | 0.84 | 3.14 | 0.07 | 0.08 | 0 | 0 | 0 | 0 | 0 | 0 |  | Bottom of purple brown bowl waster,Ma'rat al Numan
ASH | 8816 | 4.14 | 3.6 | 4.56 | 1.48 | 6.97 | 0.2 | 0.16 | 0 | 0 | 0 | 0 | 0 | 0 |  | Bottom of purple bowl waster,Ma'rat al Numan
| Ave | 1.2139 | 3.5722 | 2.2894 | 1.3806 | 4.3478 | 0.10056 | 0.021111 | 0.0011111 | 0 | 0.0077778 | 0 | 0.0061111 | 0
Source | Code | Pb | K | Ca | Fe | Mn | Cu | Sn | Co | Ni | Zn | As | Sb | Cr | Ag
Brown
ASH | 8936 | 0 | 3.6 | 1.81 | 1.12 | 5.15 | 0.14 | 0 | 0 | 0 | 0.02 | 0 | 0 | 0 |  | Brown fragment adhering to the turquoise waster,Ma'rat al Numan
ASH | 8983 | 0 | 3.4 | 4.48 | 2.72 | 0 | 0.15 | 0 | 0.04 | 0 | 0.05 | 0 | 0 | 0.03 |  | Brown underglaze via glaze on concave side of waster,Ma'rat al Numan
ASH | 8824 | 0.02 | 5.1 | 3.83 | 1.21 | 0 | 0.99 | 0 | 0 | 0 | 0 | 0 | 0 | 0 |  | Dark brown area on the concave side of bowl,Ma'rat al Numan
ASH | 8919 | 0.22 | 1 | 2.61 | 0.27 | 0.43 | 0 | 0 | 0 | 0 | 0 | 0 | 0 | 0 |  | Brown undeglaze seen edgewise,Ma'rat al Numan
ASH | 8956 | 0.72 | 2.8 | 3.88 | 1.46 | 0 | 0.77 | 0 | 0 | 0 | 0 | 0 | 0 | 0 |  | Brown lustre on the inside of greenish bowl,Ma'rat al Numan
ASH | 8872 | 1.17 | 3.4 | 3.84 | 1.69 | 4.99 | 0.1 | 0 | 0 | 0 | 0 | 0 | 0 | 0 |  | Dark brown part of underside of waster,Ma'rat al Numan
ASH | 8944 | 1.24 | 3.9 | 1.86 | 1.76 | 4.67 | 0.1 | 0 | 0 | 0 | 0 | 0 | 0 | 0 |  | Convex side of large brown waster,Ma'rat al Numan
ASH | 8919 | 1.35 | 2.7 | 14.5 | 0.68 | 0.65 | 0.04 | 0 | 0 | 0 | 0 | 0 | 0 | 0 |  | Brown underglaze via glaze,Ma'rat al Numan
ASH | 8826 | 28.39 | 10.2 | 4.58 | 2.85 | 0 | 2.05 | 1.61 | 0.04 | 0 | 0 | 0 | 5.65 | 0 |  | Orange brown zig zag design ar the start of rim,Ma'rat al Numan
ASH | 8822 | 37.03 | 1.3 | 1.62 | 0.47 | 1.1 | 0.1 | 0 | 0 | 0 | 0.04 | 0 | 0 | 0 |  | Brown stain on the bottom of vessel,Ma'rat al Numan
ASH | 8854 | 38.45 | 0 | 1.82 | 0.33 | 3.12 | 0.82 | 0 | 0 | 0 | 0 | 0 | 0.47 | 0 |  | Brown streak on pale brown glaze,Ma'rat al Numan
ASH | 8863 | 42.09 | 0 | 2.08 | 15.95 | 0 | 0.37 | 0 | 0 | 0 | 0.05 | 0 | 0.22 | 0 |  | Brown spot on the inside,Ma'rat al Numan
ASH | 8868 | 44.74 | 0 | 2.25 | 1.04 | 0.53 | 0 | 0 | 0 | 0 | 0.06 | 0 | 0.22 | 0 |  | Amber streak on the interior,Ma'rat al Numan
ASH | 8958 | 46.84 | 0 | 3.49 | 4.2 | 0 | 1 | 0 | 0 | 0 | 0 | 0 | 1.42 | 0 |  | Brown interior of fragment from the same bowl as P. 8957,Ma'rat al Numan
ASH | 8864 | 46.92 | 0 | 6.4 | 12.68 | 0 | 0.38 | 0 | 0 | 0 | 0.06 | 0 | 0.62 | 0 |  | Dark brown spot on greenish interior,Ma'rat al Numan
ASH | 8957 | 48.96 | 0 | 3.59 | 3.99 | 0 | 1.23 | 0 | 0 | 0 | 0.03 | 0 | 1.57 | 0 |  | Brown concave interior of vessel,Ma'rat al Numan
ASH | 8959 | 50.94 | 0 | 4.54 | 4.58 | 0 | 1.27 | 0 | 0 | 0 | 0.05 | 0 | 1.61 | 0 |  | Brown interior of fragment from the same bowl as P. 8957,Ma'rat al Numan
ASH | 8867 | 51.15 | 0 | 2.76 | 1.79 | 1.64 | 0 | 0 | 0 | 0 | 0.07 | 0 | 0 | 0 |  | Pale amber stain on the interior,Ma'rat al Numan
ASH | 8862 | 52.4 | 5.1 | 4.63 | 1.82 | 2.9 | 0 | 0 | 0 | 0 | 0 | 0 | 0.51 | 0 |  | Brown streak on yellow interior,Ma'rat al Numan
ASH | 8857 | 53.77 | 3.6 | 2.22 | 3.61 | 0 | 0 | 0 | 0.03 | 0 | 0.05 | 0 | 0 | 0 |  | Pale brown stain on yellow ground,Ma'rat al Numan
ASH | 8860 | 54.46 | 0 | 2.12 | 1.44 | 1.17 | 1.93 | 0 | 0 | 0 | 0.05 | 0 | 0.65 | 0 |  | Dark brown streak on pale green interior,Ma'rat al Numan
ASH | 8856 | 54.48 | 0 | 2.29 | 0.3 | 1.28 | 1.2 | 0 | 0 | 0 | 0.08 | 0 | 0.35 | 0 |  | Brown stain on green concave side,Ma'rat al Numan
ASH | 8859 | 57.99 | 3.3 | 3.35 | 4.69 | 0 | 0 | 0 | 0 | 0 | 0 | 0 | 0 | 0 |  | Brown streak,Ma'rat al Numan
| Ave | 31.0143 | 2.1478 | 3.6761 | 3.0717 | 1.2013 | 0.54957 | 0.07 | 0.0047826 | 0 | 0.026522 | 0 | 0.57783 | 0.0013043
Source | Code | Pb | K | Ca | Fe | Mn | Cu | Sn | Co | Ni | Zn | As | Sb | Cr | Ag
Red
ASH | 8951 | 0 | 2 | 5.87 | 1.32 | 0.03 | 0.47 | 0 | 0 | 0 | 0 | 0 | 0 | 0 |  | Reddish lustre on greenish concave side of bowl,Ma'rat al Numan
ASH | 8850 | 3.24 | 1.4 | 5.35 | 6.79 | 0 | 0 | 0 | 0.03 | 0 | 0 | 0 | 0 | 0 |  | Partly exposed unglazed red underglaze,Ma'rat al Numan
| Ave | 1.62 | 1.7 | 5.61 | 4.055 | 0.015 | 0.235 | 0 | 0.015 | 0 | 0 | 0 | 0 | 0
Source | Code | Pb | K | Ca | Fe | Mn | Cu | Sn | Co | Ni | Zn | As | Sb | Cr | Ag
Black (Fe-Mn)
ASH | 8853 | 0 | 4.4 | 11.44 | 1.16 | 0 | 0.03 | 0 | 0.05 | 0 | 0 | 0 | 0 | 0 |  | Black underglaze via glaze,Ma'rat al Numan
ASH | 8927 | 0 | 0.8 | 0.92 | 0.06 | 0 | 0 | 0 | 0 | 0 | 0 | 0 | 0 | 0 |  | Black underglaze design via glaze on the outside,Ma'rat al Numan
ASH | 8932 | 0 | 2.5 | 7.3 | 1.12 | 0 | 0.13 | 0 | 0 | 0 | 0 | 0 | 0 | 0 |  | Black underglaze via glaze on concave interior,Ma'rat al Numan
ASH | 8926 | 0.03 | 1.3 | 1.06 | 0.1 | 0 | 0.02 | 0 | 0 | 0 | 0 | 0 | 0 | 0 |  | Black underglaze via glaze on convex exterior,Ma'rat al Numan
ASH | 8963 | 0.03 | 3 | 4.8 | 1.21 | 0 | 2.48 | 0.08 | 0 | 0 | 0 | 0 | 0.1 | 0 |  | Black underglaze seen via glaze,Ma'rat al Numan
ASH | 8965 | 0.06 | 2.8 | 3.32 | 0.91 | 0 | 3.32 | 0 | 0 | 0 | 0 | 0 | 0.05 | 0 |  | Black design between two glaze layers seen via glaze,Ma'rat al Numan
ASH | 8976 | 0.08 | 2 | 5.09 | 1 | 0 | 1.87 | 0.11 | 0.02 | 0 | 0.03 | 0 | 0 | 0 |  | Black letters between two glaze layers seen via glaze,Ma'rat al Numan
ASH | 8973 | 0.1 | 3 | 4.59 | 0.98 | 0 | 2.56 | 0.16 | 0 | 0 | 0.02 | 0 | 0 | 0 |  | Black underglaze seen via glaze,Ma'rat al Numan
ASH | 8967 | 0.19 | 2.8 | 4.5 | 1.63 | 0 | 2.07 | 0.35 | 0.01 | 0 | 0.04 | 0 | 0 | 0 |  | Black design between two glaze layers seen via glaze,Ma'rat al Numan
ASH | 8890 | 0.22 | 2.7 | 4.37 | 1.59 | 0 | 2.86 | 0.16 | 0 | 0 | 0 | 0 | 0 | 0 |  | Black stain on turquoise waster,Ma'rat al Numan
ASH | 8832 | 1.25 | 0 | 8.07 | 2.19 | 0 | 0 | 0 | 0.03 | 0 | 0 | 0 | 0 | 0 |  | Exposed unglazed black line above the pedestal,Ma'rat al Numan
ASH | 8843 | 27.08 | 1.4 | 1.43 | 0.22 | 0 | 0.08 | 3.63 | 0 | 0 | 0.03 | 0 | 0.21 | 0 |  | Black underglaze via glaze,Ma'rat al Numan
| Ave | 2.42 | 2.225 | 4.7408 | 1.0142 | 0 | 1.285 | 0.37417 | 0.0091667 | 0 | 0.01 | 0 | 0.03 | 0
Source | Code | Pb | K | Ca | Fe | Mn | Cu | Sn | Co | Ni | Zn | As | Sb | Cr | Ag
Black (Cr)
ASH | 8818 | 0.05 | 1.3 | 7.29 | 1.36 | 0.08 | 0 | 0 | 0 | 0 | 0 | 0 | 0 | 1.33 |  | Black design between two glaze layers seen edgewise,Ma'rat al Numan
ASH | 8823 | 7.53 | 3.1 | 6.63 | 2.19 | 0 | 0 | 1.56 | 0.02 | 0 | 0 | 0 | 0 | 0.11 |  | Blue black underglaze seen edgewise,Ma'rat al Numan
ASH | 8827 | 0.75 | 0.7 | 7.2 | 0.96 | 0 | 0.01 | 0 | 0.07 | 0.04 | 0.03 | 0.02 | 0 | 0.93 |  | Black underglaze seen edgewise,Ma'rat al Numan
ASH | 8831 | 1.31 | 0 | 6.11 | 0.36 | 0 | 0 | 0.03 | 0 | 0 | 0 | 0 | 0.06 | 0.2 |  | Black underglaze seen edgewise,Ma'rat al Numan
ASH | 8843 | 10.47 | 0 | 11.2 | 1 | 0 | 0.03 | 0.91 | 0 | 0 | 0.02 | 0 | 0 | 0.08 |  | Black underglaze seen edgewise,Ma'rat al Numan
ASH | 8853 | 0 | 1.3 | 2.98 | 0.21 | 0 | 0 | 0 | 0 | 0 | 0 | 0 | 0 | 0.09 |  | Black underglaze seen edgewise,Ma'rat al Numan
ASH | 8914 | 0 | 0.5 | 5.78 | 1.06 | 0 | 0.06 | 0 | 0.08 | 0 | 0 | 0 | 0.04 | 0.47 |  | Superimposed blue and black seen edgewise,Ma'rat al Numan
ASH | 8914 | 0.04 | 2 | 8.79 | 0.72 | 0.05 | 0.03 | 0.07 | 0 | 0 | 0 | 0 | 0.11 | 0.13 |  | Black underglaze via glaze,Ma'rat al Numan
ASH | 8923 | 0 | 1.1 | 3.52 | 0.51 | 0 | 0.1 | 0 | 0 | 0 | 0 | 0 | 0 | 1.09 |  | Black underglaze seen edgewise,Ma'rat al Numan
ASH | 8926 | 0 | 0.9 | 1.39 | 0.68 | 0 | 0 | 0 | 0 | 0 | 0 | 0 | 0 | 2.15 |  | Part of black underglaze design left unglazed,Ma'rat al Numan
ASH | 8927 | 0 | 0.6 | 0.42 | 0.06 | 0 | 0 | 0 | 0 | 0 | 0 | 0 | 0 | 0.15 |  | Black design seen edgewise,Ma'rat al Numan
ASH | 8930 | 0 | 0.8 | 0.59 | 0.06 | 0 | 0 | 0 | 0 | 0 | 0 | 0 | 0 | 0.07 |  | Black underglaze seen edgewise,Ma'rat al Numan
ASH | 8932 | 0 | 0.9 | 6.6 | 1.22 | 0 | 0.06 | 0 | 0 | 0 | 0 | 0 | 0 | 1.07 |  | Black underglaze seen edgewise,Ma'rat al Numan
ASH | 8933 | 0 | 0.9 | 2.14 | 0.1 | 0 | 0 | 0 | 0 | 0 | 0 | 0 | 0 | 0.08 |  | Black underglaze seen edgewise,Ma'rat al Numan
ASH | 8940 | 0 | 1.5 | 5.09 | 0.74 | 0 | 0.02 | 0 | 0.02 | 0 | 0 | 0 | 0 | 1.27 |  | Black underglaze seen edgewise,Ma'rat al Numan
ASH | 8963 | 0 | 0.9 | 8.28 | 1.92 | 0 | 0.23 | 0 | 0 | 0 | 0 | 0 | 0 | 1.03 |  | Black underglaze seen edgewise,Ma'rat al Numan
ASH | 8964 | 0 | 2.6 | 6.31 | 1.81 | 0 | 0.44 | 0 | 0 | 0 | 0 | 0 | 0 | 0.73 |  | Black design between two glaze layers seen edgewise,Ma'rat al Numan
ASH | 8964 | 0.11 | 2.3 | 5.13 | 1.28 | 0 | 2.65 | 0 | 0.02 | 0 | 0 | 0 | 0 | 0.14 |  | Black design between two glaze layers seen via glaze,Ma'rat al Numan
ASH | 8965 | 0 | 0 | 5.02 | 0.51 | 0 | 0.29 | 0 | 0 | 0 | 0 | 0 | 0 | 0.3 |  | Black design between two glaze layers seen edgewise,Ma'rat al Numan
ASH | 8966 | 0.04 | 0 | 6.91 | 2.77 | 0 | 0.89 | 0 | 0 | 0 | 0.02 | 0 | 0 | 6.84 |  | Black underglaze seen through the glaze,Ma'rat al Numan
ASH | 8967 | 0.07 | 2 | 3.73 | 1.42 | 0 | 0.69 | 0.08 | 0 | 0 | 0.01 | 0 | 0 | 0.54 |  | Black design between two glaze layers seen edgewise
ASH | 8968 | 0 | 2.3 | 8.15 | 1.66 | 0 | 1.19 | 0 | 0 | 0 | 0 | 0.03 | 0 | 1.11 |  | Black design between two glaze layers seen edgewise,Ma'rat al Numan
ASH | 8968 | 0 | 2.5 | 8.45 | 1.85 | 0 | 2.15 | 0 | 0 | 0 | 0 | 0 | 0.5 | 2.25 |  | Black design between two glaze layers seen via glaze,Ma'rat al Numan
ASH | 8969 | 0 | 2.2 | 5.77 | 1.5 | 0.02 | 1.45 | 0.18 | 0.01 | 0 | 0.04 | 0 | 0.18 | 0.56 |  | Black design sandwiched between two glaze layers via glaze,Ma'rat al Numan
ASH | 8970 | 0 | 4.3 | 6.76 | 1.7 | 0 | 1.89 | 0 | 0 | 0 | 0.02 | 0 | 0 | 0.83 |  | Black lettering between two glaze layers seen via glaze,Ma'rat al Numan
ASH | 8972 | 0.06 | 2.8 | 3.55 | 1.82 | 0.02 | 1.08 | 0 | 0.01 | 0 | 0.02 | 0 | 0.16 | 0.99 |  | Black lettering between two glaze layers seen via glaze,Ma'rat al Numan
ASH | 8973 | 0.04 | 1.2 | 2.57 | 1.05 | 0 | 0.94 | 0.05 | 0 | 0 | 0 | 0 | 0 | 1.1 |  | Black underglaze seen edgewise,Ma'rat al Numan
ASH | 8974 | 2.45 | 2.6 | 4.47 | 1.37 | 0 | 1.59 | 0 | 0 | 0 | 0.02 | 0 | 0 | 1.46 |  | Black design on turquoise concave side,Ma'rat al Numan
ASH | 8975 | 0 | 0.4 | 1.23 | 0.42 | 0 | 0.13 | 0 | 0 | 0 | 0.03 | 0 | 0 | 0.24 |  | Black letters between two glaze layers seen edgewise,Ma'rat al Numan
ASH | 8975 | 0 | 2.4 | 3.79 | 1.57 | 0 | 1.77 | 0 | 0 | 0 | 0 | 0 | 0 | 0.44 |  | Black letters between two glaze layers seen via glaze,Ma'rat al Numan
ASH | 8975 | 0 | 3.1 | 6.02 | 3 | 0 | 1.1 | 0 | 0.06 | 0 | 0 | 0.06 | 0 | 4.87 |  | Exposed black letters without overlaying glaze,Ma'rat al Numan
ASH | 8976 | 0 | 1.6 | 2.75 | 1.15 | 0 | 0.95 | 0.03 | 0 | 0 | 0.02 | 0.02 | 0 | 1.01 |  | Black letters between two glaze layers seen edgewise,Ma'rat al Numan
ASH | 8978 | 30.12 | 1.4 | 1.57 | 0.48 | 0 | 0.39 | 0 | 0 | 0 | 0.03 | 0 | 0 | 0.16 |  | Thin lines outlining design on the interior,Ma'rat al Numan
ASH | 8981 | 0.43 | 1.1 | 12.81 | 4.02 | 0.06 | 0.02 | 0 | 0 | 0 | 0.02 | 0 | 0 | 0.19 |  | Black underglaze seen edgewise,Ma'rat al Numan
ASH | 8981 | 17.73 | 0 | 31.65 | 2.22 | 0 | 0.16 | 0 | 0 | 0 | 0.05 | 0 | 0 | 3.35 | X | Another spot on black design via glaze,Ma'rat al Numan
ASH | 8981 | 18.15 | 1.2 | 8.16 | 1.47 | 0 | 0.11 | 0.27 | 0.02 | 0 | 0.06 | 0 | 0 | 1.24 |  | Black underglaze via glaze,Ma'rat al Numan
ASH | 8983 | 0 | 3.6 | 4.19 | 1.63 | 0.03 | 0.09 | 0 | 0 | 0 | 0.04 | 0 | 0 | 0.33 | X | Blue black band on concave side of waster,Ma'rat al Numan
ASH | 8987 | 2.5 | 2.4 | 7.84 | 1.79 | 0 | 0.18 | 0 | 0 | 0 | 0.02 | 0 | 0 | 0.64 |  | Black underglaze seen edgewise,Ma'rat al Numan
ASH | 8987 | 9.09 | 3.3 | 3.42 | 1.29 | 0 | 0.19 | 0 | 0.03 | 0 | 0.04 | 0 | 0 | 0.44 |  | Black underglaze via glaze,Ma'rat al Numan
| Ave | 2.5882 | 1.5846 | 6.0067 | 1.3059 | 0.0066667 | 0.53538 | 0.081538 | 0.0087179 | 0.0010256 | 0.012564 | 0.0033333 | 0.026923 | 1.0259

## T2GlazeCodeNos
SYRIA - MA'ARRAT AL NUMAN
Table B Glaze compositions ordered by Ashmolean number (%wt oxide)
Source | Code | Body | Colour | Glaze | Pb | K | Ca | Fe | Mn | Cu | Sn | Co | Ni | Zn | As | Sb | Cr | Ag
ASH | 8806 | na | Turquoise/blue | AL | 0.06 | 2 | 4.79 | 0.93 | 0 | 3.19 | 0.11 | 0 | 0 | 0 | 0 | 0 | 0 |  | Flat top of rim of Turquoise/blue dish,Ma'rat al Numan
ASH | 8807 | na | Turquoise/blue | AL | 0.78 | 2.7 | 3.94 | 1.56 | 0.03 | 2.3 | 0.16 | 0 | 0 | 0.03 | 0 | 0 | 0 |  | Largest of fused fragments on Turquoise/blue waster,Ma'rat al Numan
ASH | 8808 | na | Lustre | AL | 2.02 | 3.4 | 4.58 | 0.94 | 0.03 | 3.12 | 0.17 | 0 | 0 | 0 | 0 | 0.06 | 0 |  | Traces of lustre on the turequoise inside of dish,Ma'rat al Numan
ASH | 8808 |  | Turquoise/blue |  | 2 | 2.6 | 3.54 | 0.86 | 0 | 2.63 | 0.08 | 0 | 0 | 0 | 0 | 0 | 0 |  | Turquoise/blue glaze accumulation on the outside of dish,Ma'rat al Numan
ASH | 8809 | na | Turquoise/blue | AL | 0.97 | 2.5 | 3.48 | 1.56 | 0 | 2.47 | 0.09 | 0 | 0 | 0 | 0 | 0 | 0 |  | Flat top of rim of Turquoise/blue dish waster,Ma'rat al Numan
ASH | 8809 |  | Purple |  | 0.66 | 3 | 1.13 | 1.24 | 4.89 | 0.17 | 0 | 0 | 0 | 0.03 | 0 | 0 | 0 |  | Convex side of purple fragment adhering to the Turquoise/blue dish,Ma'rat al Num
ASH | 8810 | na | Turquoise/blue | AL | 1.02 | 2.5 | 5.3 | 1.41 | 0.04 | 2.87 | 0.12 | 0 | 0 | 0 | 0 | 0.03 | 0 |  | Top of flat rim of Turquoise/blue dish waster,Ma'rat al Numan
ASH | 8811 | na | Green(<0.5% Cu) | AL | 0.01 | 3.3 | 1.62 | 1.09 | 0 | 0.06 | 0 | 0 | 0 | 0 | 0 | 0 | 0 |  | Celadon green glaze accumulation on the bottom of waster,Ma'rat al Numan
ASH | 8812 | na | Green(<0.5% Cu) | AL | 1.12 | 3.3 | 2.84 | 1.52 | 0 | 0.07 | 0 | 0 | 0 | 0.03 | 0 | 0 | 0 |  | Curved rim underside of celadon green waster,Ma'rat al Numan
ASH | 8813 | na | Green(<0.5% Cu) | AL | 0.02 | 1.7 | 3.59 | 0.8 | 0 | 0.04 | 0 | 0 | 0 | 0 | 0 | 0 | 0 |  | Celadon green glaze accumulation on the outside of waster,Ma'rat al Numan
ASH | 8814 | na | Purple | AL | 0.75 | 3.6 | 2.79 | 1.34 | 3.56 | 0.09 | 0 | 0 | 0 | 0.01 | 0 | 0 | 0 |  | Curved underside of rim of purple waster,Ma'rat al Numan
ASH | 8815 | na | Purple | AL | 0.06 | 1.9 | 4.18 | 1.05 | 7.04 | 0.04 | 0.03 | 0 | 0 | 0.02 | 0 | 0 | 0 |  | Curved underside or rim of purple waster,Ma'rat al Numan
ASH | 8816 | na | Purple | LLA | 4.14 | 3.6 | 4.56 | 1.48 | 6.97 | 0.2 | 0.16 | 0 | 0 | 0 | 0 | 0 | 0 |  | Bottom of purple bowl waster,Ma'rat al Numan
ASH | 8817 | na | Purple | AL | 2.01 | 2.8 | 2.9 | 1.94 | 7.6 | 0.11 | 0 | 0 | 0 | 0.02 | 0 | 0 | 0 |  | Bottom of purple bowl fragment,Ma'rat al Numan
ASH
ASH | 8818 | na | Green(<0.5% Cu) | AL | 0 | 1.9 | 4.11 | 1.02 | 0.14 | 0.03 | 0.04 | 0 | 0 | 0.02 | 0 | 0 | 0 |  | Pale green glaze accumulation on the outside of bowl,Ma'rat al Numan
ASH | 8818 |  | Black (Cr) |  | 0.05 | 1.3 | 7.29 | 1.36 | 0.08 | 0 | 0 | 0 | 0 | 0 | 0 | 0 | 1.33 |  | Black design between two glaze layers seen edgewise,Ma'rat al Numan
ASH | 8819 | na | Turquoise/blue | AL | 0.94 | 3.1 | 3.73 | 1.54 | 0 | 1.8 | 0.09 | 0 | 0 | 0.02 | 0 | 0.08 | 0 |  | Flat underside of rim of Turquoise/blue fragment of waster,Ma'rat al Numan
ASH | 8819 |  | Purple |  | 1.04 | 4 | 1.42 | 1.67 | 4.66 | 0.15 | 0 | 0 | 0 | 0 | 0 | 0 | 0 |  | Purple fragment adhering to the ouside ot Turquoise/blue waster,Ma'rat al Numan
ASH
ASH | 8820 | na | Dark blue | AL | 0 | 3.4 | 4.62 | 1.92 | 0 | 0.03 | 0 | 0.11 | 0 | 0 | 0.07 | 0 | 0 |  | Dark blue glaze drip on the outer base area of waster,Ma'rat al Numan
ASH | 8821 | Q | Green (>0.5% Cu) | LLA | 4.57 | 2 | 3.95 | 0.87 | 0 | 0.59 | 0.09 | 0 | 0 | 0 | 0 | 0.12 | 0 |  | Pale green concave inside of collapsed waster,Ma'rat al Numan
ASH | 8821 |  | Turquoise/blue |  | 3.6 | 2.6 | 4.77 | 0.98 | 0 | 1.48 | 0.32 | 0 | 0 | 0 | 0 | 0 | 0 |  | Big glaze drip on the convex side of collapsed Turquoise/blue waster,Ma'rat al N
ASH | 8822 | CC | Transparent | HL | 41.81 | 1.8 | 11.5 | 0.67 | 0 | 0 | 0 | 0 | 0 | 0.06 | 0 | 0 | 0 |  | Translucent glaze on white slip,Ma'rat al Numan
ASH | 8822 |  | Green(<0.5% Cu) |  | 41.47 | 0 | 2.15 | 2.11 | 0 | 0.32 | 0 | 0 | 0 | 0.15 | 0 | 0 | 0 |  | Pale green tinge on the bottom of vessel,Ma'rat al Numan
ASH | 8822 |  | Green (>0.5% Cu) |  | 35.6 | 0.9 | 1.43 | 0.72 | 0 | 1.54 | 0 | 0.02 | 0 | 0 | 0 | 0 | 0 |  | Green stain on the bottom of vessel,Ma'rat al Numan
ASH | 8822 |  | Brown |  | 37.03 | 1.3 | 1.62 | 0.47 | 1.1 | 0.1 | 0 | 0 | 0 | 0.04 | 0 | 0 | 0 |  | Brown stain on the bottom of vessel,Ma'rat al Numan
ASH | 8823 | CC | Green(<0.5% Cu) | LA-TO | 39.2 | 16 | 6.52 | 1.44 | 0 | 0 | 3.9 | 0 | 0 | 0 | 0 | 0 | 0 |  | Greenish outside of dish,Ma'rat al Numan
ASH | 8823 |  | Dark blue |  | 46.07 | 1.3 | 14.69 | 1.39 | 0 | 0 | 1.6 | 0.37 | 0.04 | 0 | 0 | 0 | 0 |  | Dark blue underglaze via glaze on the inside of grey dish,Ma'rat al Numan
ASH | 8823 |  | Black (Cr) |  | 7.53 | 3.1 | 6.63 | 2.19 | 0 | 0 | 1.56 | 0.02 | 0 | 0 | 0 | 0 | 0.11 |  | Blue black underglaze seen edgewise,Ma'rat al Numan
ASH | 8824 | CC | Green (>0.5% Cu) | AL | 0.58 | 5.2 | 5.19 | 1.19 | 0 | 3.83 | 0 | 0 | 0 | 0 | 0 | 0 | 0 |  | Dark green convex side near daisy in relief,Ma'rat al Numan
ASH | 8824 |  | Brown |  | 0.02 | 5.1 | 3.83 | 1.21 | 0 | 0.99 | 0 | 0 | 0 | 0 | 0 | 0 | 0 |  | Dark brown area on the concave side of bowl,Ma'rat al Numan
ASH | 8825 | Q | Lustre | AL | 0.27 | 2.7 | 2.16 | 0.96 | 0 | 2.46 | 0 | 0.02 | 0 | 0 | 0 | 0 | 0 |  | Traces of lustre on Turquoise/blue inside of vessel,Ma'rat al Numan
ASH | 8825 |  | Turquoise/blue |  | 0.26 | 3.8 | 3.49 | 1.06 | 0.06 | 2.23 | 0.1 | 0 | 0 | 0 | 0 | 0 | 0 |  | Undecorated convex side of Turquoise/blue vessel,Ma'rat al Numan
ASH | 8826 | CC | Green (>0.5% Cu) | LA-TO | 23.33 | 7.3 | 4.36 | 0.96 | 0 | 2.06 | 1.88 | 0 | 0 | 0 | 0 | 0 | 0 |  | Greyish green convex side of vessel (islamic ?),Ma'rat al Numan
ASH | 8826 |  | Dark blue |  | 1.45 | 0.7 | 1.82 | 0.54 | 0 | 0.11 | 0.05 | 0.11 | 0.04 | 0 | 0 | 0 | 0 |  | Dark blue design seen edgewise,Ma'rat al Numan
ASH | 8826 |  | Dark blue |  | 18.28 | 6.7 | 3.95 | 1.19 | 0 | 1.15 | 1.16 | 0.93 | 0.3 | 0 | 0.78 | 0 | 0 |  | Dark blue design on green concave side,Ma'rat al Numan
ASH | 8826 |  | Brown |  | 28.39 | 10.2 | 4.58 | 2.85 | 0 | 2.05 | 1.61 | 0.04 | 0 | 0 | 0 | 5.65 | 0 |  | Orange brown zig zag design ar the start of rim,Ma'rat al Numan
ASH | 8827 | Q | Transparent | LLA | 8.83 | 3.9 | 8.37 | 0.43 | 0 | 0 | 0 | 0 | 0 | 0 | 0 | 0.25 | 0 |  | Transparent glaze on white body on the concave side,Ma'rat al Numan
ASH | 8827 |  | Dark blue |  | 0.72 | 0.3 | 6.6 | 0.5 | 0 | 0 | 0.02 | 0.03 | 0 | 0 | 0 | 0 | 0 |  | Blue underglaze seen edgewise,Ma'rat al Numan
ASH | 8827 |  | Dark blue |  | 7.23 | 3.3 | 7.43 | 0.32 | 0 | 0 | 0.14 | 0.29 | 0.11 | 0 | 0 | 0.25 | 0 |  | Blue undeglaze via glaze on convex side,Ma'rat al Numan
ASH | 8827 |  | Black (Cr) |  | 0.75 | 0.7 | 7.2 | 0.96 | 0 | 0.01 | 0 | 0.07 | 0.04 | 0.03 | 0.02 | 0 | 0.93 |  | Black underglaze seen edgewise,Ma'rat al Numan
ASH | 8828 | Q | Green(<0.5% Cu) | AL | 1.11 | 2.7 | 3.96 | 1.05 | 0 | 0.09 | 0 | 0 | 0 | 0 | 0 | 0 | 0 |  | Pale green bottom of bowl,Ma'rat al Numan
ASH | 8828 |  | Dark blue |  | 0.26 | 0.9 | 2.85 | 0.95 | 0 | 0 | 0 | 0.06 | 0 | 0 | 0 | 0 | 0 |  | Blue underglaze seen edgewise,Ma'rat al Numan
ASH | 8828 |  | Dark blue |  | 1.25 | 3.3 | 4.82 | 1.83 | 0 | 0.14 | 0 | 0 | 0 | 0 | 0 | 0 | 0 |  | Blue design between two glaze layers seen via glaze,Ma'rat al Numan
ASH | 8829 | Q | White | KA-TO | 25.53 | 0 | 0 | 0.29 | 0 | 0 | 4.02 | 0 | 0 | 0 | 0 | 0 | 0 |  | White concave side of Ottoman bowl,Ma'rat al Numan
ASH | 8829 |  | Dark blue |  | 3.92 | 0.6 | 2.56 | 0.27 | 0 | 0 | 0.33 | 0.06 | 0 | 0 | 0 | 0 | 0 |  | Blue underglaze flower seen edgewise,Ma'rat al Numan
ASH | 8830 | Q | Lustre | AL | 0.09 | 3.6 | 8.28 | 1.94 | 0 | 2.4 | 0.19 | 0.44 | 0 | 0.03 | 0 | 0.08 | 0 | X | Yellowish lustre on blue bottom of bowl,Ma'rat al Numan
ASH | 8830 |  | Dark blue |  | 0.07 | 5.3 | 8.57 | 1.89 | 0 | 1.02 | 0 | 0.37 | 0 | 0.04 | 0 | 0 | 0 |  | Dark blue exterior of bowl,Ma'rat al Numan
ASH | 8831 | Q | Transparent | LLA | 8.88 | 1.7 | 6.78 | 0.42 | 0 | 0.04 | 0 | 0 | 0 | 0 | 0 | 0 | 0 |  | Transparent glaze on white body on the inside of dish,Ma'rat al Numan(Ottom
ASH | 8831 |  | Green(<0.5% Cu) |  | 1.29 | 0.5 | 3.03 | 0.38 | 0 | 0 | 0 | 0 | 0 | 0.02 | 0 | 0 | 0.34 |  | Green underglaze leaf seen edgewise,Ma'rat al Numan
ASH | 8831 |  | Dark blue |  | 6.25 | 2.5 | 8.75 | 0.42 | 0 | 0.05 | 0 | 0.28 | 0.06 | 0.02 | 0.19 | 0 | 0 |  | Blue underglaze on the rim via glaze,Ma'rat al Numan
ASH | 8831 |  | Black (Cr) |  | 1.31 | 0 | 6.11 | 0.36 | 0 | 0 | 0.03 | 0 | 0 | 0 | 0 | 0.06 | 0.2 |  | Black underglaze seen edgewise,Ma'rat al Numan
ASH | 8832 | Q | Transparent | LLA | 6.94 | 3.2 | 12.57 | 0.66 | 0 | 0.02 | 0.09 | 0 | 0 | 0.01 | 0 | 0.24 | 0 |  | Translucent glaze on concave side of white body waster,Ma'rat al Numan(Otto
ASH | 8832 |  | Green(<0.5% Cu) |  | 1.77 | 0 | 12.34 | 0.4 | 0.05 | 0 | 0 | 0 | 0 | 0.02 | 0 | 0 | 0.2 |  | Green underglaze leaf seen edgewise,Ma'rat al Numan
ASH | 8832 |  | Green(<0.5% Cu) |  | 5.06 | 2.8 | 7.75 | 0.43 | 0 | 0.06 | 0.04 | 0.03 | 0 | 0 | 0 | 0.11 | 0 |  | Green leaf design seen via glaze,Ma'rat al Numan
ASH | 8832 |  | Dark blue |  | 6.24 | 3.2 | 8.48 | 0.43 | 0 | 0.08 | 0 | 0 | 0 | 0.01 | 0 | 0 | 0 |  | Dark blue underglaze seen via glaze,Ma'rat al Numan
ASH | 8832 |  | Black (Fe-Mn) |  | 1.25 | 0 | 8.07 | 2.19 | 0 | 0 | 0 | 0.03 | 0 | 0 | 0 | 0 | 0 |  | Exposed unglazed black line above the pedestal,Ma'rat al Numan
ASH | 8833 | Q | Lustre | LLA | 3.01 | 1.9 | 4.33 | 0.88 | 0 | 2.17 | 0 | 0 | 0 | 0 | 0 | 0 | 0 | X | Brownish lustre design on the greenish bottom,Ma'rat al Numan
ASH | 8833 |  | Green(<0.5% Cu) |  | 2.57 | 2 | 4.28 | 0.92 | 0 | 0.07 | 0 | 0 | 0 | 0 | 0 | 0.03 | 0 |  | Pale green glaze accumulation on the outside of bowl,Ma'rat al Numan
ASH | 8834 | Q | Lustre | LA | 17.83 | 1.9 | 4.31 | 0.7 | 0 | 1.91 | 0.34 | 0 | 0 | 0 | 0 | 0.16 | 0 | X | Olive lustre on greenish bottom,Ma'rat al Numan
ASH | 8834 |  | Green(<0.5% Cu) |  | 12.79 | 2.5 | 3.8 | 0.65 | 0 | 0.12 | 0.21 | 0 | 0 | 0 | 0 | 0.07 | 0 |  | Greenish glaze accumulation on the outside of bowl,Ma'rat al Numan
ASH | 8835 | Q | Lustre | AL | 2.2 | 2.6 | 3.42 | 1.31 | 0 | 0.56 | 0 | 0 | 0 | 0 | 0 | 0 | 0 |  | Brown lustre on greenish inside,Ma'rat al Numan
ASH | 8835 |  | Green(<0.5% Cu) |  | 2.92 | 3.7 | 2.46 | 1.56 | 0 | 0 | 0 | 0 | 0 | 0.05 | 0 | 0 | 0 |  | Plane pale green exterior of decorated dish,Ma'rat al Numan
ASH | 8835 |  | Dark blue |  | 0.23 | 0.7 | 1.58 | 1.01 | 0 | 0 | 0 | 0.1 | 0 | 0 | 0.07 | 0 | 0 |  | Blue underglaze seen edgewise,Ma'rat al Numan
ASH | 8835 |  | Dark blue |  | 3.13 | 3.6 | 4.8 | 1.97 | 0 | 0.16 | 0 | 0.16 | 0 | 0 | 0.15 | 0 | 0 |  | Dark blue design between two glaze layers seen via glaze,Ma'rat al Numan
ASH | 8836 | Q | Lustre | LA | 17.63 | 2 | 4.59 | 0.78 | 0.05 | 1.67 | 0.31 | 0 | 0 | 0 | 0 | 0.05 | 0 | X | Olive lustre on greenish bottom,Ma'rat al Numan
ASH | 8836 |  | Green(<0.5% Cu) |  | 14.41 | 1.3 | 5.02 | 0.89 | 0 | 0 | 0.2 | 0 | 0 | 0.06 | 0 | 0 | 0 |  | Greenish glaze accumulation on the exterior (part of P. 8834?),Ma'rat al Num
ASH | 8837 | CC | Transparent | HL | 66.64 | 2.8 | 3.78 | 7.7 | 0 | 0 | 0 | 0 | 0 | 0 | 0 | 0 | 0 |  | Tranlucent glaze on the bottom of red bodied vessel,Ma'rat al Numan
ASH | 8838 | Q | Dark blue | AL | 1.37 | 3.4 | 5.44 | 3.5 | 0.11 | 0.04 | 0 | 0.31 | 0 | 0 | 0.16 | 0 | 0 |  | Dark blue glaze accumulation near the start of rim,Ma'rat al Numan
ASH | 8839 | Q | Lustre | LA-TO | 23.85 | 0 | 3.67 | 1.75 | 0.11 | 1.71 | 7.63 | 0.52 | 0 | 0 | 0 | 0 | 0 | X | Silvery lustre design on dark blue bottom,Ma'rat al Numan
ASH | 8839 |  | Dark blue |  | 19.71 | 3 | 4.83 | 1.49 | 0.04 | 0 | 6.48 | 0.51 | 0 | 0 | 0 | 0 | 0 |  | Dark blue outer pedestal area of bowl,Ma'rat al Numan
ASH | 8840 | Q | Transparent | AL | 1.78 | 2.5 | 3.31 | 1.02 | 0 | 0 | 0 | 0 | 0 | 0 | 0 | 0 | 0 |  | Translucent greyish glaze on convex side,Ma'rat al Numan
ASH | 8840 |  | Dark blue |  | 0.33 | 0 | 1.78 | 1.22 | 0 | 0 | 0 | 0.08 | 0 | 0 | 0.02 | 0 | 0 |  | Dark blue underglaze seen edgewise,Ma'rat al Numan
ASH | 8840 |  | Dark blue |  | 2.37 | 3.8 | 4.06 | 3.36 | 0 | 0.01 | 0 | 0.32 | 0 | 0 | 0.15 | 0 | 0 |  | Deep blue underglaze via glaze,Ma'rat al Numan
ASH | 8841 | NC | Transparent | AL | 0 | 2.8 | 11.8 | 0.81 | 0.03 | 0 | 0 | 0 | 0 | 0 | 0 | 0 | 0 | X | Transparent glaze on white body on the underside (Chinese ware?),Ma'rat al
ASH | 8841 |  | Dark blue |  | 0 | 3.1 | 12.24 | 1.17 | 1.88 | 0 | 0.05 | 0.12 | 0 | 0.01 | 0.02 | 0.09 | 0 |  | Blue underglaze via glaze,Ma'rat al Numan
ASH | 8841 |  | Dark blue |  | 0 | 3.8 | 2.64 | 1.88 | 1.52 | 0 | 0 | 0.15 | 0 | 0 | 0 | 0 | 0 |  | Exposed glaze free part of underglaze design,Ma'rat al Numan
ASH | 8842 | Q | Transparent | AL | 0 | 9.5 | 0 | 0.87 | 0 | 0 | 0 | 0 | 0 | 0 | 0 | 0 | 0 |  | Transparent glaze on white body on the concave side (Chinese ?),Ma'rat al N
ASH | 8842 |  | Dark blue |  | 0 | 2.3 | 5.12 | 0.3 | 0.54 | 0 | 0 | 0.11 | 0 | 0.02 | 0 | 0 | 0 |  | Blue underglaze seen edgewise,Ma'rat al Numan
ASH | 8842 |  | Dark blue |  | 0.03 | 9.4 | 2.96 | 0.92 | 1.64 | 0 | 0 | 0.25 | 0.06 | 0 | 0 | 0 | 0 |  | Blue underglaze via glaze,Ma'rat al Numan
ASH | 8843 | Q | White | LA-TO | 29.36 | 2.2 | 1.2 | 0.33 | 0 | 0.08 | 3.76 | 0 | 0 | 0 | 0 | 0 | 0 |  | Tranlucent glaze on white body on top of lid,Ma'rat al Numan
ASH | 8843 |  | Dark blue |  | 1.53 | 0.3 | 2.38 | 0.19 | 0 | 0 | 0.08 | 0.04 | 0 | 0 | 0 | 0 | 0 |  | Black underglaze seen edgewise,Ma'rat al Numan
ASH | 8843 |  | Dark blue |  | 32.24 | 1.1 | 0.19 | 0.31 | 0 | 0.18 | 4.04 | 0.06 | 0.03 | 0.02 | 0 | 0 | 0 |  | Blue underglaze via glaze,Ma'rat al Numan
ASH | 8843 |  | Black (Cr) |  | 10.47 | 0 | 11.2 | 1 | 0 | 0.03 | 0.91 | 0 | 0 | 0.02 | 0 | 0 | 0.08 |  | Black underglaze seen edgewise,Ma'rat al Numan
ASH | 8843 |  | Black (Fe-Mn) |  | 27.08 | 1.4 | 1.43 | 0.22 | 0 | 0.08 | 3.63 | 0 | 0 | 0.03 | 0 | 0.21 | 0 |  | Black underglaze via glaze,Ma'rat al Numan
ASH | 8844 | Q | White | LA | 27.79 | 1.3 | 2.27 | 0.39 | 0 | 0.07 | 0.33 | 0 | 0 | 0 | 0 | 0.15 | 0 |  | Transparent glaze on white body on the underside,Ma'rat al Numan
ASH | 8844 |  | Dark blue |  | 2.88 | 0.4 | 6.57 | 0.31 | 0 | 0 | 0 | 0.08 | 0.01 | 0 | 0 | 0 | 0 |  | Blue underglaze seen edgewise,Ma'rat al Numan
ASH | 8844 |  | Dark blue |  | 23.36 | 0.9 | 2.26 | 0.47 | 0 | 0.09 | 0.11 | 0.11 | 0.01 | 0 | 0 | 0 | 0 |  | Dark blue underglaze via glaze,Ma'rat al Numan
ASH | 8845 | Q | White | LA-TO | 28.91 | 0 | 0 | 0.35 | 0 | 0.11 | 0 | 0 | 0 | 0 | 0 | 2.95 | 0 |  | Transparent glaze on white body on convex exterior,Ma'rat al Numan
ASH | 8845 |  | Turquoise/blue |  | 5.63 | 1.2 | 10.27 | 0.44 | 0 | 0.31 | 0.71 | 0 | 0 | 0 | 0 | 0 | 0 |  | Turquoise/blue underglaze seen edgewise,Ma'rat al Numan
ASH | 8845 |  | Turquoise/blue |  | 25.25 | 1.3 | 0 | 0.47 | 0 | 1.2 | 4.67 | 0.01 | 0 | 0.02 | 0 | 0.14 | 0 |  | Underglaze Turquoise/blue flowers via glaze,Ma'rat al Numan
ASH | 8845 |  | Dark blue |  | 3.15 | 0 | 0.9 | 0.12 | 0 | 0.03 | 0.35 | 0.04 | 0.02 | 0 | 0 | 0 | 0 |  | Dark blue seen edgewise,Ma'rat al Numan
ASH | 8845 |  | Dark blue |  | 36.2 | 3.6 | 0.37 | 0.28 | 0 | 0.14 | 4.92 | 0.35 | 0.09 | 0 | 0 | 0 | 0 |  | Dark blue underglaze via glaze,Ma'rat al Numan
ASH | 8846 | Q | White | LA-TO | 25.45 | 0.8 | 0 | 0.25 | 0 | 0 | 4.18 | 0.04 | 0 | 0.04 | 0 | 0 | 0 |  | White underside of fragment attachable to P. 8845,Ma'rat al Numan
ASH | 8846 |  | Dark blue |  | 27.16 | 0 | 0 | 0.18 | 0 | 0.11 | 4.19 | 0.3 | 0.1 | 0.02 | 0 | 0 | 0 |  | Dark blue underglaze flower via glaze,Ma'rat al Numan
ASH | 8847 | Q | White | LA-TO | 28.74 | 0 | 0 | 0.22 | 0 | 0.03 | 4.81 | 0 | 0.05 | 0.07 | 0 | 0.31 | 0 |  | White concave side of fragment (maybe part of P.
ASH | 8847 |  | Turquoise/blue |  | 22.95 | 0 | 0 | 0.06 | 0 | 1.22 | 3.19 | 0 | 0 | 0.03 | 0 | 0.48 | 0 |  | Turquoise/blue underglaze via glaze on convex side,Ma'rat al Numan
ASH | 8847 |  | Dark blue |  | 30.35 | 0 | 0 | 0.31 | 0 | 0.2 | 4.41 | 0.31 | 0.07 | 0.09 | 0 | 0 | 0 |  | Dark blue underglaze via glaze on convex side,Ma'rat al Numan
ASH | 8848 | Q | White | LLA | 12.27 | 3 | 7.83 | 0.5 | 0 | 0.03 | 0.39 | 0 | 0 | 0.02 | 0 | 1.75 | 0 |  | Convex side of white vessel,Ma'rat al Numan
ASH | 8848 |  | Dark blue |  | 1.32 | 0.7 | 3.39 | 0.87 | 0 | 0 | 0 | 0.27 | 0.04 | 0 | 0.77 | 0.09 | 0 |  | Dark blue underglaze seen edgewise,Ma'rat al Numan
ASH | 8848 |  | Dark blue |  | 11 | 2.8 | 7.51 | 0.44 | 0.05 | 0 | 0.37 | 0.77 | 0.31 | 0 | 1.37 | 1.49 | 0 |  | Dark blue underglaze via glaze,Ma'rat al Numan
ASH | 8849 | Q | White | AL | 0 | 2.7 | 6.55 | 0.56 | 0 | 0.01 | 0 | 0 | 0 | 0.02 | 0 | 0 | 0 |  | Weathered white bottom,Ma'rat al Numan
ASH | 8849 |  | Green(<0.5% Cu) |  | 0 | 3.7 | 5.18 | 0.56 | 0 | 0.02 | 0 | 0.01 | 0 | 0 | 0 | 0.05 | 0 |  | Large translucent greenish drip on the outer base area,Ma'rat al Numan
ASH | 8849 |  | Dark blue |  | 0 | 0.4 | 6.01 | 1.45 | 0 | 0.02 | 0.02 | 0.11 | 0 | 0.05 | 0 | 0.02 | 0 |  | Dark blue underglaze seen edgewise,Ma'rat al Numan
ASH | 8849 |  | Dark blue |  | 0.08 | 2.9 | 7.13 | 0.53 | 0 | 2.95 | 0 | 0.04 | 0 | 0 | 0 | 0 | 0 |  | Dark blue underglaze via glaze,Ma'rat al Numan
ASH | 8850 | Q | White | LLA | 6.87 | 0.7 | 4.1 | 0.53 | 0 | 0 | 0 | 0 | 0 | 0 | 0 | 0 | 0 |  | White interior of bowl,Ma'rat al Numan
ASH | 8850 |  | Green(<0.5% Cu) |  | 6.37 | 0 | 4.64 | 0.52 | 0 | 0 | 0.04 | 0 | 0 | 0 | 0 | 0.08 | 0 |  | Large translucent greenish drip on the exterior,Ma'rat al Numan
ASH | 8850 |  | Dark blue |  | 19.12 | 9.7 | 14.13 | 4.78 | 0 | 0 | 0 | 0.82 | 0 | 0 | 0.42 | 0 | 0 |  | Partly exposed unglazed blue underglaze,Ma'rat al Numan
ASH | 8850 |  | Red |  | 3.24 | 1.4 | 5.35 | 6.79 | 0 | 0 | 0 | 0.03 | 0 | 0 | 0 | 0 | 0 |  | Partly exposed unglazed red underglaze,Ma'rat al Numan
ASH | 8851 | Q | White | LLA | 4.68 | 2.9 | 6.1 | 0.78 | 0 | 0.03 | 0 | 0 | 0 | 0 | 0 | 0.38 | 0 |  | Translucent glaze on white body on the exterior,Ma'rat al Numan
ASH | 8851 |  | Dark blue |  | 1.2 | 1.1 | 5.4 | 0.49 | 0 | 0 | 0 | 0.07 | 0 | 0 | 0 | 0.09 | 0 |  | Dark blue underglaze seen edgewise,Ma'rat al Numan
ASH | 8851 |  | Dark blue |  | 3.94 | 2.5 | 5.79 | 0.49 | 0 | 0.05 | 0 | 0.03 | 0 | 0 | 0 | 0.15 | 0 |  | Dark blue underglaze via glaze,Ma'rat al Numan
ASH | 8852 | Q | White | LLA-TO | 13.53 | 2.7 | 6.99 | 0.46 | 0.14 | 0.16 | 3.62 | 0 | 0 | 0.02 | 0 | 0.64 | 0 |  | Translucent greyish glaze on white body on the exterior,Ma'rat al Numan
ASH | 8852 |  | Dark blue |  | 2.45 | 0.9 | 8.26 | 0.47 | 0 | 0.03 | 0.49 | 0.09 | 0 | 0 | 0 | 0.08 | 0 |  | Dark blue underglaze seen edgewise,Ma'rat al Numan
ASH | 8852 |  | Dark blue |  | 8.26 | 1.1 | 4.68 | 0.33 | 0.1 | 0.07 | 1.84 | 0.23 | 0.06 | 0 | 0.2 | 0.29 | 0 |  | Dark blue underglaze via glaze,Ma'rat al Numan
ASH | 8853 | Q | White | AL | 0 | 4.3 | 8.45 | 0.68 | 0 | 0 | 0 | 0 | 0 | 0.01 | 0 | 0 | 0 |  | White bottom (translucent on white body),Ma'rat al Numan
ASH | 8853 |  | Green(<0.5% Cu) |  | 0 | 3.4 | 6.47 | 0.51 | 0 | 0.02 | 0 | 0 | 0 | 0 | 0 | 0 | 0 |  | Greenish translucent glaze drip on the outside of base,Ma'rat al Numan
ASH | 8853 |  | Dark blue |  | 0 | 3.7 | 10.88 | 0.82 | 0 | 0.1 | 0 | 0 | 0 | 0 | 0.07 | 0 | 0 |  | Dark blue underglaze via glaze on the bottom,Ma'rat al Numan
ASH | 8853 |  | Dark blue |  | 0 | 1.9 | 3.86 | 1.7 | 0 | 0 | 0 | 0.19 | 0 | 0 | 0.15 | 0.03 | 0 |  | Mixed black and blue underglaze seen edgewise,Ma'rat al Numan
ASH | 8853 |  | Black (Cr) |  | 0 | 1.3 | 2.98 | 0.21 | 0 | 0 | 0 | 0 | 0 | 0 | 0 | 0 | 0.09 |  | Black underglaze seen edgewise,Ma'rat al Numan
ASH | 8853 |  | Black (Fe-Mn) |  | 0 | 4.4 | 11.44 | 1.16 | 0 | 0.03 | 0 | 0.05 | 0 | 0 | 0 | 0 | 0 |  | Black underglaze via glaze,Ma'rat al Numan
ASH | 8854 | CC | Green (PbSb) | HL | 55.71 | 2.2 | 5.26 | 1.4 | 0 | 3.59 | 0 | 0 | 0 | 0 | 0 | 0.86 | 0 |  | Thin olive translucent glaze band on red body on convex side,Ma'rat al Numa
ASH | 8854 |  | Brown |  | 38.45 | 0 | 1.82 | 0.33 | 3.12 | 0.82 | 0 | 0 | 0 | 0 | 0 | 0.47 | 0 |  | Brown streak on pale brown glaze,Ma'rat al Numan
ASH | 8855 | CC | Yellow | HL | 49.51 | 0 | 2.58 | 0.78 | 0 | 0 | 0 | 0 | 0 | 0.1 | 0 | 0 | 0 |  | Pale yellow on white slip on concave side of red body bowl,Ma'rat al Numan
ASH | 8855 |  | Green (>0.5% Cu) |  | 53.7 | 0 | 1.09 | 0.56 | 0 | 1.96 | 0 | 0 | 0 | 0.07 | 0 | 0 | 0 |  | Green streak on yellow concave side,Ma'rat al Numan
ASH | 8855 |  | Green (>0.5% Cu) |  | 55.01 | 0 | 2.1 | 0.58 | 0 | 4.93 | 0 | 0 | 0 | 0 | 0 | 0 | 0 |  | Green on white slip on convex side,Ma'rat al Numan
ASH | 8856 | CC | Green (>0.5% Cu) | HL | 45.27 | 1.9 | 1.87 | 1.86 | 0.09 | 0.93 | 0 | 0 | 0 | 0.06 | 0 | 0 | 0 |  | Olive tinge on green concave side,Ma'rat al Numan
ASH | 8856 |  | Green (>0.5% Cu) |  | 62.04 | 0 | 2.59 | 0.33 | 0 | 1.29 | 0 | 0 | 0 | 0 | 0 | 0 | 0 |  | Green over white slip on concave side of bowl,Ma'rat al Numan
ASH | 8856 |  | Brown |  | 54.48 | 0 | 2.29 | 0.3 | 1.28 | 1.2 | 0 | 0 | 0 | 0.08 | 0 | 0.35 | 0 |  | Brown stain on green concave side,Ma'rat al Numan
ASH | 8857 | CC | Yellow | HL | 59.94 | 2.2 | 0 | 0.51 | 0 | 0 | 0 | 0 | 0 | 0.13 | 0 | 0 | 0 |  | Pale yellow on white slip on concave interior,Ma'rat al Numan
ASH | 8857 |  | Green (PbSb) |  | 61.92 | 16.8 | 3.23 | 1.37 | 0 | 0 | 0 | 0 | 0 | 0 | 0 | 0.22 | 0 |  | Yellowish green on white slip on red body on convex side,Ma'rat al Numan
ASH | 8857 |  | Green (PbSb) |  | 65.99 | 0 | 1.82 | 0.58 | 0 | 6.38 | 0.54 | 0 | 0 | 0.07 | 0 | 0.21 | 0 |  | Dark green stain on yellowish interior,Ma'rat al Numan
ASH | 8857 |  | Brown |  | 53.77 | 3.6 | 2.22 | 3.61 | 0 | 0 | 0 | 0.03 | 0 | 0.05 | 0 | 0 | 0 |  | Pale brown stain on yellow ground,Ma'rat al Numan
ASH | 8858 | CC | White | HL | 58.65 | 2.6 | 1.18 | 0.51 | 0.06 | 0 | 0.13 | 0 | 0 | 0.1 | 0 | 0 | 0 |  | Translucent on white slip on convex outside,Ma'rat al Numan
ASH | 8858 |  | Yellow |  | 58.45 | 3.9 | 1.24 | 2.37 | 0 | 0 | 0 | 0 | 0 | 0.08 | 0 | 0 | 0 |  | Pale orange area on the outside,Ma'rat al Numan
ASH | 8858 |  | Green (>0.5% Cu) |  | 53.75 | 0 | 1.06 | 0.42 | 0 | 6.77 | 0 | 0 | 0 | 0.68 | 0 | 0 | 0 |  | Dark green streak on the white outside,Ma'rat al Numan
ASH | 8859 | CC | Transparent | HL | 62.8 | 7.6 | 4.94 | 3.8 | 0 | 0 | 0 | 0 | 0 | 0.1 | 0 | 0 | 0 |  | Incised brown line formed by deeper colorless glaze on red body,Ma'rat al N
ASH | 8859 |  | White |  | 56.16 | 7 | 6.92 | 1.28 | 0 | 0 | 0 | 0 | 0 | 0 | 0 | 0 | 0 |  | Translucent glaze on white slip (letters outlined in brown)Ma'rat al Numan
ASH | 8859 |  | Green (>0.5% Cu) |  | 64.94 | 7.4 | 4.13 | 1.03 | 0 | 2.8 | 0 | 0 | 0 | 0.12 | 0 | 0 | 0 |  | Pale green streak on white slip,Ma'rat al Numan
ASH | 8859 |  | Brown |  | 57.99 | 3.3 | 3.35 | 4.69 | 0 | 0 | 0 | 0 | 0 | 0 | 0 | 0 | 0 |  | Brown streak,Ma'rat al Numan
ASH | 8860 | CC | Green (PbSb) | HL | 53.1 | 0 | 3.13 | 0.74 | 0 | 1.92 | 0 | 0 | 0 | 0.04 | 0 | 0.42 | 0 |  | Dark green on white slip on the exterior,Ma'rat al Numan
ASH | 8860 |  | Brown |  | 54.46 | 0 | 2.12 | 1.44 | 1.17 | 1.93 | 0 | 0 | 0 | 0.05 | 0 | 0.65 | 0 |  | Dark brown streak on pale green interior,Ma'rat al Numan
ASH | 8861 | CC | Transparent | HL | 40.02 | 0 | 0 | 0.44 | 0 | 0 | 0 | 0 | 0 | 0 | 0 | 0 | 0 |  | Translucent glaze (olive band) on grey body on the interior,Ma'rat al Numan
ASH | 8861 |  | White |  | 62.02 | 0 | 0 | 0.32 | 0 | 0 | 0 | 0 | 0 | 0.16 | 0 | 0 | 0 |  | Translucent glaze on white slip,Ma'rat al Numan
ASH | 8861 |  | Green(<0.5% Cu) |  | 57.37 | 2.8 | 0.6 | 0.4 | 0 | 0 | 0 | 0 | 0 | 0.04 | 0 | 0 | 0 |  | Pale green on white slip on inside of bowl,Ma'rat al Numan
ASH | 8862 | CC | Yellow (PbSb) | HL | 62.14 | 2.4 | 3.17 | 1.4 | 0 | 0 | 0 | 0 | 0 | 0 | 0 | 0.57 | 0 |  | Pale yellow interior,Ma'rat al Numan
ASH | 8862 |  | Green (PbSb) |  | 46.66 | 5.1 | 3.81 | 1.54 | 0 | 2.48 | 0 | 0 | 0 | 0.11 | 0 | 0.48 | 0 |  | Dark green on white indercoat on the exterior,Ma'rat al Numan
ASH | 8862 |  | Brown |  | 52.4 | 5.1 | 4.63 | 1.82 | 2.9 | 0 | 0 | 0 | 0 | 0 | 0 | 0.51 | 0 |  | Brown streak on yellow interior,Ma'rat al Numan
ASH | 8863 | CC | Transparent | HL | 51.65 | 0 | 1.97 | 1.35 | 0 | 0.32 | 0 | 0 | 0 | 0.06 | 0 | 0 | 0 |  | Translucent glaze on brown body on the exterior,Ma'rat al Numan
ASH | 8863 |  | Green (>0.5% Cu) |  | 57.67 | 0 | 1.94 | 2.03 | 0 | 6.56 | 0 | 0 | 0 | 0.09 | 0 | 0.13 | 0 |  | Olive green stain on the interior,Ma'rat al Numan
ASH | 8863 |  | Brown |  | 42.09 | 0 | 2.08 | 15.95 | 0 | 0.37 | 0 | 0 | 0 | 0.05 | 0 | 0.22 | 0 |  | Brown spot on the inside,Ma'rat al Numan
ASH | 8864 | CC | Green (PbSb) | HL | 50.29 | 0 | 2.92 | 0.37 | 0 | 3.96 | 0 | 0 | 0 | 0.06 | 0 | 0.57 | 0 |  | Pale green on white slip on the exterior,Ma'rat al Numan
ASH | 8864 |  | Brown |  | 46.92 | 0 | 6.4 | 12.68 | 0 | 0.38 | 0 | 0 | 0 | 0.06 | 0 | 0.62 | 0 |  | Dark brown spot on greenish interior,Ma'rat al Numan
ASH | 8865 | CC | Green(<0.5% Cu) | HL | 57.37 | 1.3 | 3.31 | 1.3 | 0 | 0 | 0 | 0 | 0 | 0.08 | 0 | 0 | 0 |  | Green on white slip ?n the interior,Ma'rat al Numan
ASH | 8866 | CC | Green (PbSb) | HL | 59.59 | 2 | 3.98 | 0.91 | 0 | 2.22 | 0 | 0 | 0 | 0.05 | 0 | 0.34 | 0 |  | Smooth dark green exterior (white slip),Ma'rat al Numan
ASH | 8867 | CC | White | HL | 51.76 | 0 | 3.3 | 0.53 | 0 | 0 | 0 | 0 | 0 | 0.11 | 0 | 0 | 0 |  | Translucent greenish glaze (white slip) on the interior,Ma'rat al Numan
ASH | 8867 |  | Green (PbSb) |  | 55.34 | 0 | 3.09 | 0.65 | 0 | 2.53 | 0 | 0 | 0 | 0 | 0 | 0.56 | 0 |  | Smooth green exterior (white slip),Ma'rat al Numan
ASH | 8867 |  | Brown |  | 51.15 | 0 | 2.76 | 1.79 | 1.64 | 0 | 0 | 0 | 0 | 0.07 | 0 | 0 | 0 |  | Pale amber stain on the interior,Ma'rat al Numan
ASH | 8868 | CC | White | HL | 53.39 | 0 | 1.86 | 0.69 | 0 | 0.11 | 0 | 0 | 0 | 0.06 | 0 | 0.45 | 0 |  | Greenish white interior,Ma'rat al Numan
ASH | 8868 |  | Yellow |  | 59.97 | 0 | 2.6 | 3.09 | 0 | 0 | 0 | 0 | 0 | 0.12 | 0 | 0 | 0 |  | Pale yellow splash on the interior,Ma'rat al Numan
ASH | 8868 |  | Green (PbSb) |  | 57.72 | 0 | 3.78 | 1.76 | 0 | 3.96 | 0 | 0 | 0 | 0 | 0 | 0.71 | 0 |  | Green exterior of bowl,Ma'rat al Numan
ASH | 8868 |  | Brown |  | 44.74 | 0 | 2.25 | 1.04 | 0.53 | 0 | 0 | 0 | 0 | 0.06 | 0 | 0.22 | 0 |  | Amber streak on the interior,Ma'rat al Numan
ASH | 8869 | Q | Purple | AL | 1.75 | 2 | 2.52 | 0.7 | 5.12 | 0 | 0 | 0 | 0 | 0 | 0 | 0 | 0 |  | Thick glaze under the rim of purple brown waster dish,Ma'rat al Numan
ASH | 8870 | na | Purple | AL | 1.92 | 3.4 | 2.13 | 0.89 | 5.56 | 0.05 | 0 | 0 | 0 | 0 | 0 | 0 | 0 |  | Big purple glaze drip on the outside of bowl waster,Ma'rat al Numan
ASH | 8871 | Q | Purple | LLA | 3.36 | 2.8 | 3.85 | 0.84 | 3.14 | 0.07 | 0.08 | 0 | 0 | 0 | 0 | 0 | 0 |  | Bottom of purple brown bowl waster,Ma'rat al Numan
ASH | 8872 | Q | Purple | AL | 0.72 | 2.1 | 2.44 | 1.1 | 2.14 | 0.07 | 0 | 0.02 | 0 | 0 | 0 | 0.06 | 0 |  | Purple part of underside of bowl waster,Ma'rat al Numan
ASH | 8872 |  | Brown |  | 1.17 | 3.4 | 3.84 | 1.69 | 4.99 | 0.1 | 0 | 0 | 0 | 0 | 0 | 0 | 0 |  | Dark brown part of underside of waster,Ma'rat al Numan
ASH | 8873 | Q | Lustre | AL | 1.03 | 3.2 | 2.14 | 1.39 | 4.11 | 0.08 | 0 | 0 | 0 | 0 | 0 | 0 | 0 | X | Brown outside of bowl waster,Ma'rat al Numan
ASH | 8874 | Q | Turquoise/blue | AL | 0.9 | 2.4 | 2.83 | 1.47 | 0 | 2.11 | 0.06 | 0 | 0 | 0 | 0 | 0 | 0 |  | Thick glaze on top of rim of Turquoise/blue waster,Ma'rat al Numan
ASH | 8874 |  | Purple |  | 0.46 | 4.8 | 0.65 | 1.87 | 2.51 | 0.08 | 0 | 0 | 0 | 0.02 | 0 | 0 | 0 |  | Small purple fragment adhering to the Turquoise/blue waster,Ma'rat al Numan
ASH | 8875 | Q | Turquoise/blue | AL | 0.79 | 3.1 | 4.6 | 1.67 | 0 | 2.08 | 0.07 | 0 | 0 | 0 | 0 | 0 | 0 |  | Top of rim of Turquoise/blue waster,Ma'rat al Numan
ASH | 8876 | Q | Green(<0.5% Cu) | AL | 0.93 | 4.2 | 3.17 | 1.51 | 0 | 0.08 | 0 | 0 | 0 | 0 | 0 | 0 | 0 | X | Small pale green fragment adhering to Turquoise/blue waster,Ma'rat al Numan
ASH | 8876 |  | Turquoise/blue |  | 0.93 | 3.7 | 2.87 | 1.71 | 0 | 1.65 | 0.05 | 0 | 0 | 0 | 0 | 0 | 0 |  | Concave inside of Turquoise/blue waster,Ma'rat al Numan
ASH | 8877 | Q | Green(<0.5% Cu) | AL | 0 | 2.1 | 5.45 | 1.04 | 0 | 0.08 | 0 | 0 | 0 | 0 | 0 | 0 | 0 |  | Pale green fragment attached to the Turquoise/blue waster,Ma'rat al Numan
ASH | 8877 |  | Turquoise/blue |  | 0.04 | 2.9 | 2.45 | 1.06 | 0 | 2.17 | 0.08 | 0 | 0 | 0 | 0 | 0 | 0 |  | Concave side of Turquoise/blue waster,Ma'rat al Numan
ASH | 8878 | Q | Turquoise/blue | AL | 0.67 | 3.1 | 4.13 | 1.56 | 0 | 1.75 | 0.04 | 0 | 0 | 0.02 | 0 | 0 | 0 |  | Top of rim of Turquoise/blue waster,Ma'rat al Numan
ASH | 8878 |  | Purple |  | 0.65 | 4 | 1.79 | 1.37 | 3.62 | 0.2 | 0 | 0 | 0 | 0 | 0 | 0 | 0 |  | Purple brown fragment adhering to the blue,Ma'rat al Numan
ASH | 8879 | Q | Turquoise/blue | AL | 0.73 | 2.4 | 3.02 | 1.56 | 0 | 1.87 | 0 | 0 | 0 | 0.03 | 0 | 0 | 0 | X | Top of rim of Turquoise/blue waster,Ma'rat al Numan
ASH | 8879 |  | Purple |  | 0.27 | 2.5 | 1.11 | 1.12 | 0.89 | 0.05 | 0.08 | 0 | 0 | 0.01 | 0 | 0.05 | 0 |  | Weathered purple fragment attached to the Turquoise/blue waster,Ma'rat al Numan
ASH | 8880 | Q | Turquoise/blue | AL | 0.06 | 3.4 | 1.2 | 1.2 | 0 | 2.45 | 0.08 | 0 | 0 | 0 | 0 | 0 | 0 |  | Turquoise/blue glaze accumulation on convex side of waster,Ma'rat al Numan
ASH | 8881 | Q | Turquoise/blue | AL | 1.03 | 4.5 | 3.08 | 1.63 | 0 | 2.21 | 0.07 | 0 | 0 | 0.02 | 0 | 0 | 0 |  | Glaze accumulation on the concave side of Turquoise/blue waster,Ma'rat al Numan
ASH | 8882 | Q | Turquoise/blue | AL | 0.83 | 3.9 | 2.58 | 1.63 | 0 | 2.55 | 0.08 | 0 | 0 | 0.02 | 0 | 0 | 0 |  | Another spot on concave side of Turquoise/blue waster,Ma'rat al Numan
ASH | 8882 |  | Purple |  | 0.45 | 6.3 | 2.59 | 1.58 | 2.2 | 0.07 | 0.03 | 0 | 0 | 0 | 0 | 0 | 0 |  | Purple fragment adhering to the Turquoise/blue waster,Ma'rat al Numan
ASH | 8883 | Q | Turquoise/blue | AL | 0.69 | 2.1 | 3.81 | 1.23 | 0 | 2.17 | 0.04 | 0 | 0 | 0.01 | 0 | 0 | 0 |  | Flat lid top of Turquoise/blue waster,Ma'rat al Numan
ASH | 8884 | Q | Green (>0.5% Cu) | AL | 1.16 | 1.7 | 4.76 | 1.6 | 0 | 2.98 | 0.08 | 0.02 | 0 | 0 | 0 | 0.09 | 0 |  | Green concave inside of Turquoise/blue waster,Ma'rat al Numan
ASH | 8884 |  | Turquoise/blue |  | 0.91 | 3.6 | 3.15 | 1.89 | 0 | 2.06 | 0.11 | 0 | 0 | 0.02 | 0 | 0 | 0 |  | Underside of rim of Turquoise/blue waster,Ma'rat al Numan
ASH | 8885 | Q | Turquoise/blue | AL | 0 | 2.4 | 5.98 | 1.24 | 0.03 | 0.88 | 0.02 | 0 | 0 | 0 | 0 | 0.02 | 0 |  | Big glaze drip on the outside of blue-green waster,Ma'rat al Numan
ASH | 8886 | Q | Green(<0.5% Cu) | AL | 0 | 4.2 | 3.65 | 1.15 | 0 | 0.14 | 0 | 0 | 0 | 0 | 0 | 0 | 0 |  | Olive green fragment adhering to Turquoise/blue waster,Ma'rat al Numan
ASH | 8886 |  | Turquoise/blue |  | 0.04 | 2.8 | 2.2 | 1.1 | 0 | 1.94 | 0.08 | 0 | 0 | 0 | 0 | 0 | 0 |  | Concave side of Turquoise/blue waster,Ma'rat al Numan
ASH | 8887 | Q | Turquoise/blue | AL | 0.8 | 3.4 | 3.07 | 1.78 | 0 | 1.89 | 0.06 | 0 | 0 | 0 | 0 | 0 | 0 |  | Convex side of Turquoise/blue waster,Ma'rat al Numan
ASH | 8888 | Q | Turquoise/blue | AL | 0.94 | 4 | 3.49 | 1.32 | 0 | 2.52 | 0 | 0 | 0 | 0 | 0 | 0 | 0 |  | Grossly overfired collapsed blue waster,Ma'rat al Numan
ASH | 8889 | CC | Turquoise/blue | AL | 0.13 | 3.8 | 2.64 | 1.15 | 0 | 2.04 | 0.09 | 0 | 0 | 0.02 | 0 | 0 | 0 | X | Large detached fragment of Turquoise/blue glaze drip,Ma'rat al Numan
ASH | 8890 | Q | Turquoise/blue | AL | 0.19 | 4.2 | 5.76 | 1.54 | 0 | 2.54 | 0.17 | 0 | 0 | 0.04 | 0 | 0.12 | 0 |  | Turquoise/blue cylindrical jar handle,Ma'rat al Numan
ASH | 8890 |  | Black (Fe-Mn) |  | 0.22 | 2.7 | 4.37 | 1.59 | 0 | 2.86 | 0.16 | 0 | 0 | 0 | 0 | 0 | 0 |  | Black stain on Turquoise/blue waster,Ma'rat al Numan
ASH | 8891 | Q | Turquoise/blue | AL | 0.05 | 3 | 3.53 | 1.01 | 0 | 2.23 | 0.14 | 0 | 0 | 0.03 | 0 | 0.06 | 0 |  | Convex side of large Turquoise/blue waster,Ma'rat al Numan
ASH | 8892 | Q | Turquoise/blue | AL | 0.06 | 2.2 | 1.17 | 1 | 0 | 2.49 | 0.15 | 0 | 0 | 0 | 0 | 0 | 0 |  | Glaze accumulation on the convex side of Turquoise/blue waster,Ma'rat al Numan
ASH | 8893 | Q | Turquoise/blue | AL | 0.76 | 2.5 | 2.63 | 1.28 | 0 | 1.84 | 0.03 | 0 | 0 | 0 | 0 | 0 | 0 |  | Concave side of Turquoise/blue waster,Ma'rat al Numan
ASH | 8893 |  | Purple |  | 0.61 | 5.2 | 2.46 | 1.46 | 1.68 | 0.08 | 0 | 0 | 0 | 0 | 0 | 0 | 0 |  | Purple glaze on the other of two fragments,Ma'rat al Numan
ASH | 8894 | Q | Turquoise/blue | AL | 0.88 | 3.1 | 3.53 | 1.65 | 0 | 2.57 | 0.06 | 0 | 0 | 0.02 | 0 | 0.04 | 0 |  | Flat top of rim of Turquoise/blue waster,Ma'rat al Numan
ASH | 8894 |  | Purple |  | 0.83 | 4 | 1.64 | 1.64 | 5.53 | 0.15 | 0 | 0 | 0 | 0.01 | 0 | 0 | 0 |  | Purple brown fragment adhering to the Turquoise/blue waster,Ma'rat al Numan
ASH | 8895 | Q | Turquoise/blue | AL | 0.66 | 2.3 | 2.29 | 1.57 | 0 | 2.07 | 0.06 | 0 | 0 | 0.02 | 0 | 0 | 0 |  | Convex side of Turquoise/blue waster,Ma'rat al Numan
ASH | 8896 | Q | Turquoise/blue | AL | 0.07 | 3.5 | 2.31 | 1.05 | 0.02 | 2.64 | 0.08 | 0 | 0 | 0.02 | 0 | 0 | 0 |  | Thick dark Turquoise/blue glaze on folded concave side of waster,Ma'rat al Numan
ASH | 8897 | Q | Green(<0.5% Cu) | AL | 0.92 | 3.7 | 3.5 | 1.67 | 0 | 0.05 | 0 | 0 | 0 | 0 | 0 | 0 | 0 |  | Glaze accumulation on convex side of pale green waster,Ma'rat al Numan
ASH | 8898 | Q | Green(<0.5% Cu) | AL | 1.01 | 3.5 | 3.44 | 1.54 | 0 | 0.07 | 0 | 0 | 0 | 0 | 0 | 0 | 0 |  | Bottom of plae green waster,Ma'rat al Numan
ASH | 8899 | Q | Green(<0.5% Cu) | LLA | 4.09 | 2.8 | 5.2 | 1.41 | 0 | 0.05 | 0.04 | 0 | 0 | 0 | 0 | 0.03 | 0 |  | Top of rim of large pale green waster,Ma'rat al Numan
ASH | 8900 | CC | Green(<0.5% Cu) | AL | 0 | 5.4 | 5.72 | 1.45 | 0 | 0.23 | 0 | 0 | 0 | 0.02 | 0 | 0 | 0 |  | Small pale green waster fragment,Ma'rat al Numan
ASH | 8901 | Q | Green(<0.5% Cu) | AL | 0 | 2.1 | 4.16 | 1 | 0 | 0.03 | 0 | 0 | 0 | 0 | 0 | 0 | 0 |  | Convex outside of pale green bowl waster,Ma'rat al Numan
ASH | 8902 | Q | Green(<0.5% Cu) | AL | 0 | 0.9 | 3.56 | 0.89 | 0 | 0.02 | 0 | 0 | 0 | 0 | 0 | 0 | 0 |  | Big pale green drip on the outside of bowl waster,Ma'rat al Numan
ASH | 8903 | Q | Green(<0.5% Cu) | AL | 0.58 | 5.9 | 2.71 | 2.1 | 0 | 0.01 | 0 | 0 | 0 | 0.03 | 0 | 0 | 0 |  | Flat top of rim of pale green waster,Ma'rat al Numan
ASH | 8904 | Q | Green(<0.5% Cu) | AL | 0.73 | 4.7 | 1.71 | 1.92 | 0.05 | 0.03 | 0 | 0 | 0 | 0 | 0 | 0 | 0 |  | Bottom of pale green waster,Ma'rat al Numan
ASH | 8905 | Q | Green(<0.5% Cu) | AL | 0.72 | 2.6 | 2.11 | 1.56 | 0 | 0.04 | 0 | 0 | 0 | 0 | 0 | 0 | 0 |  | Fully glazed side of pale green waster,Ma'rat al Numan
ASH | 8906 | Q | Green(<0.5% Cu) | AL | 0.75 | 3.7 | 2.08 | 1.68 | 0 | 0.06 | 0 | 0 | 0 | 0.01 | 0 | 0 | 0 | X | Underside of twisted rim of pale green waster,Ma'rat al Numan
ASH | 8907 | Q | Green(<0.5% Cu) | AL | 0 | 2.5 | 2.6 | 1 | 0 | 0.03 | 0.03 | 0 | 0 | 0 | 0 | 0.04 | 0 |  | Pale green glaze accumulation on convex outside of waster,Ma'rat al Numan
ASH | 8908 | Q | Green(<0.5% Cu) | AL | 0 | 1.6 | 3.51 | 0.85 | 0 | 0.03 | 0 | 0 | 0 | 0 | 0 | 0 | 0 |  | Big pale green glaze drip on convex side of bowl waster,Ma'rat al Numan
ASH | 8909 | Q | Green(<0.5% Cu) | AL | 0 | 1.7 | 3.8 | 1.01 | 0 | 0.04 | 0 | 0 | 0 | 0.01 | 0 | 0.02 | 0 |  | Convex side of large pale green waster,Ma'rat al Numan
ASH | 8910 | Q | Green(<0.5% Cu) | AL | 0.02 | 1.9 | 5.41 | 1.11 | 0 | 0.1 | 0 | 0 | 0 | 0 | 0 | 0 | 0 |  | Convex side of pale green bowl waster,Ma'rat al Numan
ASH | 8911 | Q | Green(<0.5% Cu) | AL | 0.02 | 2.2 | 4.49 | 1.03 | 0 | 0.04 | 0 | 0 | 0 | 0 | 0 | 0 | 0 |  | Glaze swelling on convex side of pale green waster,Ma'rat al Numan
ASH | 8912 | Q | Green(<0.5% Cu) | AL | 0 | 1.8 | 4.08 | 1.09 | 0 | 0 | 0 | 0 | 0 | 0.01 | 0 | 0 | 0 |  | Convex side of pale green waster,Ma'rat al Numan
ASH | 8913 | Q | Green(<0.5% Cu) | AL | 0.73 | 2.5 | 3.2 | 1.26 | 0 | 0.03 | 0 | 0 | 0 | 0 | 0 | 0 | 0 |  | Convex side of pale green waster,Ma'rat al Numan
ASH | 8914 | Q | White | AL | 0 | 1.2 | 7.46 | 0.71 | 0 | 0.03 | 0 | 0 | 0 | 0 | 0 | 0 | 0 | X | Badly weathered convex exterior,Ma'rat al Numan
ASH | 8914 |  | Dark blue |  | 0 | 1.7 | 8.6 | 0.77 | 0 | 0.08 | 0 | 0.01 | 0 | 0 | 0 | 0 | 0 |  | Blue underglaze via glaze,Ma'rat al Numan
ASH | 8914 |  | Black (Cr) |  | 0 | 0.5 | 5.78 | 1.06 | 0 | 0.06 | 0 | 0.08 | 0 | 0 | 0 | 0.04 | 0.47 |  | Superimposed blue and black seen edgewise,Ma'rat al Numan
ASH | 8914 |  | Black (Cr) |  | 0.04 | 2 | 8.79 | 0.72 | 0.05 | 0.03 | 0.07 | 0 | 0 | 0 | 0 | 0.11 | 0.13 |  | Black underglaze via glaze,Ma'rat al Numan
ASH | 8915 | Q | Green(<0.5% Cu) | AL | 0.72 | 1.9 | 4.34 | 1.55 | 0 | 0 | 0 | 0 | 0 | 0 | 0 | 0 | 0 | X | Translucent geenish glaze on white body on the bottom,Ma'rat al Numan
ASH | 8915 |  | Dark blue |  | 0.47 | 1.2 | 3.93 | 1.93 | 0 | 0 | 0 | 0.08 | 0 | 0 | 0 | 0.02 | 0 |  | Another dark blue spot via glaze,Ma'rat al Numan
ASH | 8915 |  | Dark blue |  | 0.71 | 2.7 | 4.2 | 2.33 | 0 | 0 | 0 | 0.07 | 0 | 0 | 0 | 0 | 0 |  | Dark blue underglaze via glaze,Ma'rat al Numan
ASH | 8916 | Q | White | AL | 0 | 3.3 | 7.6 | 0.61 | 0 | 0.12 | 0 | 0 | 0 | 0 | 0 | 0 | 0 |  | White area on the bottom,Ma'rat al Numan
ASH | 8916 |  | Green(<0.5% Cu) |  | 0 | 2.8 | 6.09 | 0.56 | 0 | 0.03 | 0 | 0 | 0 | 0 | 0 | 0 | 0 |  | Thick translucent greenish glaze on white body on the exterior,Ma'rat al Nu
ASH | 8916 |  | Dark blue |  | 0 | 2.3 | 8.21 | 0.58 | 0 | 0.11 | 0 | 0 | 0 | 0.02 | 0 | 0 | 0 |  | Blue underglaze via glaze on the bottom,Ma'rat al Numan
ASH | 8916 |  | Dark blue |  | 0 | 1.6 | 4.67 | 0.51 | 0 | 0 | 0 | 0.03 | 0 | 0.02 | 0 | 0 | 0 |  | Blue underglaze seen edgewise,Ma'rat al Numan
ASH | 8917 | Q | White | AL | 0 | 2.8 | 7.91 | 0.75 | 0 | 0 | 0.03 | 0 | 0 | 0 | 0 | 0.04 | 0 |  | Greenish translucent glaze on white body on the bottom,Ma'rat al Numan
ASH | 8917 |  | Dark blue |  | 0.02 | 2 | 4.91 | 1.01 | 0 | 0.13 | 0 | 0.1 | 0 | 0.02 | 0 | 0 | 0 |  | Dark blue underglaze seen edgewise,Ma'rat al Numan
ASH | 8917 |  | Dark blue |  | 0.03 | 3.1 | 7.3 | 0.6 | 0 | 0.22 | 0 | 0 | 0 | 0 | 0 | 0.1 | 0 |  | Blue underglaze via glaze on the bottom,Ma'rat al Numan
ASH | 8918 | Q | White | AL | 0 | 3.4 | 7.61 | 0.76 | 0 | 0.03 | 0 | 0 | 0 | 0 | 0 | 0 | 0 | X | Translucent green glaze on white body on convex side of waster,Ma'rat al Nu
ASH | 8918 |  | Dark blue |  | 0 | 1 | 4.54 | 0.89 | 0 | 0.04 | 0 | 0.11 | 0.03 | 0.01 | 0 | 0 | 0 |  | Dark blue underglaze seen edgewise,Ma'rat al Numan
ASH | 8918 |  | Dark blue |  | 0.07 | 1.6 | 7.34 | 1.7 | 0 | 0.33 | 0 | 0.41 | 0.08 | 0.09 | 0 | 0.12 | 0 |  | Dark blue underglaze via glaze,Ma'rat al Numan
ASH | 8919 | Q | White | AL | 1.76 | 2.2 | 8.13 | 0.4 | 0 | 0.08 | 0 | 0 | 0 | 0 | 0 | 0 | 0 |  | Translucent greenish glAze on white body on the exterior,Ma'rat al Numan
ASH | 8919 |  | Green(<0.5% Cu) |  | 0.2 | 0.7 | 6.41 | 0.9 | 0 | 0 | 0 | 0 | 0 | 0 | 0 | 0 | 1.65 |  | Green underglaze seen edgewise,Ma'rat al Numan
ASH | 8919 |  | Green(<0.5% Cu) |  | 0.87 | 2 | 10.73 | 1.33 | 0.02 | 0.05 | 0.06 | 0.05 | 0 | 0 | 0 | 0 | 1.15 |  | Green underglaze via glaze,Ma'rat al Numan
ASH | 8919 |  | Dark blue |  | 0.2 | 0.6 | 1.9 | 0.24 | 0 | 0 | 0 | 0.04 | 0 | 0 | 0 | 0 | 0 |  | Blue underglaze seen edgewise,Ma'rat al Numan
ASH | 8919 |  | Dark blue |  | 1.79 | 1.7 | 7.96 | 0.47 | 0 | 0.09 | 0.24 | 0.08 | 0 | 0 | 0.02 | 0.32 | 0 |  | Dark blue underglaze via glaze,Ma'rat al Numan
ASH | 8919 |  | Brown |  | 0.22 | 1 | 2.61 | 0.27 | 0.43 | 0 | 0 | 0 | 0 | 0 | 0 | 0 | 0 |  | Brown undeglaze seen edgewise,Ma'rat al Numan
ASH | 8919 |  | Brown |  | 1.35 | 2.7 | 14.5 | 0.68 | 0.65 | 0.04 | 0 | 0 | 0 | 0 | 0 | 0 | 0 |  | Brown underglaze via glaze,Ma'rat al Numan
ASH | 8920 | Q | White | AL | 0 | 3.7 | 6.51 | 0.52 | 0 | 0.06 | 0 | 0 | 0 | 0.02 | 0 | 0 | 0 |  | Greeniyh translucent glaze accumulation on the exterior,Ma'rat al Numan
ASH | 8920 |  | Green(<0.5% Cu) |  | 0 | 2.2 | 7.15 | 1.72 | 0 | 0.08 | 0.02 | 0.04 | 0 | 0 | 0.04 | 0.06 | 0 |  | Olive stripe on the exterior seen edgewise,Ma'rat al Numan
ASH | 8920 |  | Dark blue |  | 0 | 1.9 | 6.7 | 1.74 | 0 | 0.1 | 0 | 0.23 | 0 | 0 | 0 | 0 | 0 |  | Dark blue underglaze seen edgewise,Ma'rat al Numan
ASH | 8920 |  | Dark blue |  | 0.04 | 4 | 7.89 | 0.88 | 0 | 0.38 | 0 | 0.1 | 0 | 0.01 | 0 | 0 | 0 |  | Dark blue underglaze via glaze,Ma'rat al Numan
ASH | 8921 | Q | White | AL | 0 | 3.1 | 4.88 | 1.12 | 0 | 0.03 | 0 | 0 | 0 | 0 | 0 | 0 | 0 | X | Large drip of greenish translucent glaze on the exterior,Ma'rat al Numan
ASH | 8921 |  | Lustre |  | 0.02 | 2.1 | 4.64 | 1.12 | 0.03 | 0.24 | 0.03 | 0 | 0 | 0 | 0 | 0 | 0 | X | Brownish lustre on the bottom,Ma'rat al Numan
ASH | 8922 | Q | White | AL | 0 | 2.9 | 8.42 | 0.81 | 0 | 0.18 | 0 | 0 | 0 | 0 | 0 | 0 | 0 |  | Bluish translucent glaze on white body on the interior,Ma'rat al Numan
ASH | 8922 |  | Dark blue |  | 0 | 0.8 | 2.83 | 0.35 | 0 | 0.03 | 0 | 0.06 | 0.03 | 0 | 0 | 0 | 0 |  | Blue underglaze yeen edgewise,Ma'rat al Numan
ASH | 8922 |  | Dark blue |  | 0.04 | 3.4 | 7.12 | 0.74 | 0 | 0.08 | 0 | 0.02 | 0 | 0 | 0 | 0 | 0 |  | Blue underglaze via glaze on convex exterior,Ma'rat al Numan
ASH | 8923 | Q | White | AL | 0 | 2.7 | 7.4 | 0.77 | 0 | 0.11 | 0 | 0 | 0 | 0 | 0 | 0 | 0 |  | Greyish translucent glaze on white body on convex exterior,Ma'rat al Numan
ASH | 8923 |  | Dark blue |  | 0 | 3.5 | 8.21 | 0.61 | 0 | 0.32 | 0 | 0.03 | 0 | 0.03 | 0 | 0 | 0 |  | Blue-black underglaze voa glaze on the exterior,Ma'rat al Numan
ASH | 8923 |  | Black (Cr) |  | 0 | 1.1 | 3.52 | 0.51 | 0 | 0.1 | 0 | 0 | 0 | 0 | 0 | 0 | 1.09 |  | Black underglaze seen edgewise,Ma'rat al Numan
ASH | 8924 | Q | White | AL | 0 | 1.7 | 1.32 | 0.1 | 0 | 0 | 0 | 0 | 0 | 0 | 0 | 0 | 0 |  | Translucent greenish glaze on white body on the exterior,Ma'rat al Numan
ASH | 8924 |  | Dark blue |  | 0 | 1.2 | 1.1 | 0.11 | 0 | 0.02 | 0 | 0 | 0 | 0 | 0 | 0 | 0 |  | Dark blue underglaze on the exterior via glaze,Ma'rat al Numan
ASH | 8924 |  | Dark blue |  | 0 | 1.1 | 1.23 | 0.14 | 0 | 0 | 0 | 0 | 0 | 0 | 0 | 0 | 0 |  | Dark blue underglaze seen edgewise,Ma'rat al Numan
ASH | 8925 | Q | Transparent | AL | 0 | 1.8 | 1.7 | 0.11 | 0 | 0.03 | 0 | 0 | 0 | 0 | 0 | 0 | 0 |  | Translucent greenish glaze on the outer base area,Ma'rat al Numan
ASH | 8925 |  | Dark blue |  | 0 | 2.1 | 1.66 | 0.26 | 0 | 0.04 | 0 | 0.07 | 0.03 | 0 | 0 | 0 | 0 |  | Blue underglaze via glaze on the exterior,Ma'rat al Numan
ASH | 8925 |  | Dark blue |  | 0 | 1.5 | 1.36 | 0.16 | 0 | 0.03 | 0 | 0.02 | 0 | 0 | 0 | 0 | 0 |  | Blue underglaze seen edgewise,Ma'rat al Numan
ASH | 8926 | Q | Transparent | AL | 0.03 | 1.1 | 1.21 | 0.1 | 0 | 0 | 0 | 0 | 0 | 0 | 0 | 0.03 | 0 |  | Translucent glaze on white body on less weather convex side,Ma'rat al Numan
ASH | 8926 |  | Turquoise/blue |  | 0.05 | 1.3 | 1.45 | 0.08 | 0 | 0.24 | 0 | 0 | 0 | 0 | 0 | 0 | 0 |  | Turquoise/blue underglaze via glaze on the convex exterior,Ma'rat al Numan
ASH | 8926 |  | Dark blue |  | 0.02 | 0.7 | 0.69 | 0.2 | 0 | 0 | 0 | 0.01 | 0 | 0.02 | 0 | 0 | 0 |  | Blue underglaze seen edgewise,Ma'rat al Numan
ASH | 8926 |  | Dark blue |  | 0.04 | 1.1 | 1.17 | 0.11 | 0 | 0.01 | 0 | 0 | 0 | 0 | 0 | 0 | 0 |  | Blue underglaze via glaze on weathered concave interior,Ma'rat al Numan
ASH | 8926 |  | Black (Cr) |  | 0 | 0.9 | 1.39 | 0.68 | 0 | 0 | 0 | 0 | 0 | 0 | 0 | 0 | 2.15 |  | Part of black underglaze design left unglazed,Ma'rat al Numan
ASH | 8926 |  | Black (Fe-Mn) |  | 0.03 | 1.3 | 1.06 | 0.1 | 0 | 0.02 | 0 | 0 | 0 | 0 | 0 | 0 | 0 |  | Black underglaze via glaze on convex exterior,Ma'rat al Numan
ASH | 8927 | Q | White | AL | 0 | 1.2 | 2.16 | 0.14 | 0 | 0 | 0 | 0 | 0 | 0 | 0 | 0 | 0 |  | White area on the convex exterior,Ma'rat al Numan
ASH | 8927 |  | Green(<0.5% Cu) |  | 0 | 1.4 | 1.81 | 0.13 | 0 | 0.04 | 0 | 0 | 0 | 0 | 0 | 0 | 0 |  | Greenish concave side (part of same bowl as P.8923 ?),Ma'rat al Numan
ASH | 8927 |  | Black (Fe-Mn) |  | 0 | 0.8 | 0.92 | 0.06 | 0 | 0 | 0 | 0 | 0 | 0 | 0 | 0 | 0 |  | Black underglaze design via glaze on the outside,Ma'rat al Numan
ASH | 8927 |  | Black (Cr) |  | 0 | 0.6 | 0.42 | 0.06 | 0 | 0 | 0 | 0 | 0 | 0 | 0 | 0 | 0.15 |  | Black design seen edgewise,Ma'rat al Numan
ASH | 8928 | Q | Transparent | AL | 0 | 3 | 7.19 | 0.89 | 0 | 0.03 | 0 | 0 | 0 | 0 | 0 | 0 | 0 | X | Translucent glaze on white body on weathered exterior,Ma'rat al Numan
ASH | 8928 |  | Dark blue |  | 0 | 3 | 7.73 | 0.83 | 0 | 0.2 | 0 | 0.05 | 0.07 | 0 | 0 | 0 | 0 |  | Blue underglaze via glaze,Ma'rat al Numan
ASH | 8928 |  | Dark blue |  | 0 | 0.5 | 2.87 | 0.73 | 0 | 0 | 0 | 0.11 | 0.08 | 0 | 0 | 0 | 0 |  | Blue underglaze seen edgewise,Ma'rat al Numan
ASH | 8929 | Q | Transparent | AL | 0 | 2.7 | 7.86 | 0.58 | 0 | 0.08 | 0 | 0 | 0 | 0 | 0 | 0 | 0 |  | Translucent glaze on white body on convex exterior,Ma'rat al Numan
ASH | 8929 |  | Dark blue |  | 0 | 1.8 | 5.77 | 1.28 | 0 | 0.11 | 0 | 0.13 | 0 | 0 | 0 | 0 | 0 |  | Dark blue underglaze seen edgewise,Ma'rat al Numan
ASH | 8929 |  | Dark blue |  | 0.02 | 1.3 | 8.85 | 0.81 | 0 | 0.19 | 0 | 0.14 | 0 | 0.03 | 0 | 0 | 0 |  | Dark blue underglaze via glaze on concave interior,Ma'rat al Numan
ASH | 8930 | Q | White | AL | 0 | 1.2 | 1.68 | 0.16 | 0 | 0.03 | 0 | 0 | 0 | 0 | 0 | 0 | 0 |  | Greenish white concave interior (part of P.8923 and P.8927 ?),Ma'rat al Numa
ASH | 8930 |  | Black (Cr) |  | 0 | 0.8 | 0.59 | 0.06 | 0 | 0 | 0 | 0 | 0 | 0 | 0 | 0 | 0.07 |  | Black underglaze seen edgewise,Ma'rat al Numan
ASH | 8931 | Q | Turquoise/blue | AL | 0.89 | 2.4 | 4.75 | 1.49 | 0 | 1.81 | 0.1 | 0 | 0 | 0.02 | 0 | 0 | 0 |  | Turquoise/blue component of a waster,Ma'rat al Numan
ASH | 8931 |  | Purple |  | 1.18 | 3.7 | 1.69 | 1.65 | 5.78 | 0.15 | 0 | 0 | 0 | 0 | 0 | 0 | 0 | X | Convex side of purple brown fragment adhering to the Turquoise/blue,Ma'rat al Nu
ASH | 8932 | Q | Transparent | AL | 0 | 1.5 | 5.68 | 1.23 | 0 | 0.12 | 0 | 0 | 0 | 0 | 0 | 0 | 0 |  | White concave side,Ma'rat al Numan
ASH | 8932 |  | Green(<0.5% Cu) |  | 0 | 2.9 | 5.67 | 1.1 | 0 | 0.22 | 0 | 0 | 0 | 0 | 0 | 0 | 0 |  | Transparent greenish glaze on white body on convex exterior,Ma'rat al Numan
ASH | 8932 |  | Dark blue |  | 0 | 1.3 | 4.58 | 0.95 | 0 | 0.27 | 0 | 0.03 | 0 | 0.07 | 0 | 0 | 0 |  | Blue underglaze seen edgewise,Ma'rat al Numan
ASH | 8932 |  | Dark blue |  | 0.07 | 1.4 | 6.8 | 1.29 | 0 | 0.4 | 0 | 0.06 | 0 | 0.15 | 0 | 0 | 0 |  | Blue underglaze via glaze on concave side,Ma'rat al Numan
ASH | 8932 |  | Black (Fe-Mn) |  | 0 | 2.5 | 7.3 | 1.12 | 0 | 0.13 | 0 | 0 | 0 | 0 | 0 | 0 | 0 |  | Black underglaze via glaze on concave interior,Ma'rat al Numan
ASH | 8932 |  | Black (Cr) |  | 0 | 0.9 | 6.6 | 1.22 | 0 | 0.06 | 0 | 0 | 0 | 0 | 0 | 0 | 1.07 |  | Black underglaze seen edgewise,Ma'rat al Numan
ASH | 8933 | Q | White | AL | 0 | 1.5 | 1.91 | 0.13 | 0 | 0 | 0 | 0 | 0 | 0 | 0 | 0 | 0 |  | Greenish transparent interior (part of P. 8923,Ma'rat al Numan8927 and 8930
ASH | 8933 |  | Black (Cr) |  | 0 | 0.9 | 2.14 | 0.1 | 0 | 0 | 0 | 0 | 0 | 0 | 0 | 0 | 0.08 |  | Black underglaze seen edgewise,Ma'rat al Numan
ASH | 8934 | Q | Green(<0.5% Cu) | AL | 0.02 | 2.4 | 7.34 | 0.58 | 0 | 0.13 | 0 | 0 | 0 | 0.02 | 0 | 0 | 0 |  | Transparent greenish glaze on white body on convex side,Ma'rat al Numan
ASH | 8934 |  | Turquoise/blue |  | 0.06 | 1.8 | 9.35 | 0.86 | 0 | 0.39 | 0 | 0.15 | 0 | 0.08 | 0 | 0 | 0 |  | Pale blue underglaze via glaze on concave side,Ma'rat al Numan
ASH | 8934 |  | Dark blue |  | 0 | 1.2 | 4.91 | 1.08 | 0 | 0.15 | 0 | 0.12 | 0 | 0.04 | 0 | 0 | 0 |  | Blue underglaze seen edgewise,Ma'rat al Numan
ASH | 8934 |  | Dark blue |  | 0.07 | 2.1 | 8.51 | 1.63 | 0 | 0.5 | 0 | 0.39 | 0 | 0.18 | 0 | 0 | 0 |  | Blue underglaze via glaze on concave side,Ma'rat al Numan
ASH | 8935 | Q | Green(<0.5% Cu) | AL | 1.36 | 4 | 2.82 | 2.4 | 0.06 | 0.03 | 0 | 0 | 0 | 0 | 0 | 0.06 | 0 |  | Smaller pale green fragment adhering to brown waster,Ma'rat al Numan
ASH | 8935 |  | Purple |  | 0.99 | 4.6 | 1.36 | 1.91 | 5.37 | 0.08 | 0 | 0 | 0 | 0.02 | 0 | 0 | 0 |  | Purple brown and largest of three adhering wasters pieces,Ma'rat al Numan
ASH | 8936 | Q | Turquoise/blue | AL | 0.04 | 2.9 | 1.35 | 1.07 | 0 | 1.97 | 0.16 | 0 | 0 | 0 | 0 | 0 | 0 |  | Convex side of Turquoise/blue component of multipiece waster,Ma'rat al Numan
ASH | 8936 |  | Brown |  | 0 | 3.6 | 1.81 | 1.12 | 5.15 | 0.14 | 0 | 0 | 0 | 0.02 | 0 | 0 | 0 |  | Brown fragment adhering to the Turquoise/blue waster,Ma'rat al Numan
ASH | 8937 | NC | Transparent | HL | 65.81 | 3.1 | 0.93 | 4.52 | 0 | 0 | 0 | 0 | 0 | 0 | 0 | 0 | 0 |  | Transparent glaze on red body waster,Ma'rat al Numan
ASH | 8938 | Q | Green(<0.5% Cu) | LLA-TO | 8.71 | 2.2 | 4.83 | 3.57 | 0 | 0.32 | 1.66 | 0 | 0 | 0 | 0 | 0.07 | 0 |  | Pale green smooth interior of bowl,Ma'rat al Numan
ASH | 8938 |  | Dark blue |  | 13 | 1.5 | 5.02 | 4.17 | 0 | 1.43 | 0.5 | 0.33 | 0 | 0.37 | 0 | 0 | 0 |  | Hollowed part dark blue convex exterior of bowl,Ma'rat al Numan
ASH | 8939 | Q | Dark blue | LLA | 5.46 | 3.2 | 4.78 | 3.67 | 0.08 | 1.24 | 0 | 0.25 | 0 | 0.38 | 0 | 0 | 0 |  | Convex side of dark blue bowl,Ma'rat al Numan
ASH | 8940 | Q | Transparent | AL | 0.02 | 3.5 | 8.1 | 0.59 | 0 | 0.13 | 0 | 0 | 0 | 0 | 0 | 0 | 0 |  | Transparent glaze on white body,Ma'rat al Numan
ASH | 8940 |  | Dark blue |  | 0 | 0.5 | 3.06 | 0.34 | 0 | 0 | 0 | 0.03 | 0 | 0 | 0 | 0 | 0 |  | Dark blue underglaze seen edgewise,Ma'rat al Numan
ASH | 8940 |  | Dark blue |  | 0.02 | 3.4 | 7.68 | 0.59 | 0 | 0.12 | 0 | 0 | 0 | 0 | 0 | 0 | 0 |  | Dark blue underglaze via glaze,Ma'rat al Numan
ASH | 8940 |  | Black (Cr) |  | 0 | 1.5 | 5.09 | 0.74 | 0 | 0.02 | 0 | 0.02 | 0 | 0 | 0 | 0 | 1.27 |  | Black underglaze seen edgewise,Ma'rat al Numan
ASH | 8941 | Q | Dark blue | LLA | 4.32 | 2.5 | 5.66 | 3.4 | 0.06 | 0.97 | 0 | 0.26 | 0 | 0.34 | 0 | 0 | 0 |  | Convex side of blue bowl,Ma'rat al Numan
ASH | 8942 | CC | Transparent | HL | 47.07 | 1.7 | 1.82 | 0.45 | 0 | 0 | 0 | 0 | 0 | 0.13 | 0 | 0 | 0 |  | Transparent glaze on white body of waster,Ma'rat al Numan
ASH | 8942 |  | Green (>0.5% Cu) |  | 48.91 | 3.7 | 3.01 | 1.12 | 0 | 5.16 | 0 | 0 | 0 | 0 | 0 | 0 | 0 |  | Green rim of white waster,Ma'rat al Numan
ASH | 8943 | Q | Green (>0.5% Cu) | AL | 1.97 | 2 | 5.46 | 5.5 | 0 | 4.66 | 0.28 | 0 | 0 | 0 | 0 | 0.04 | 0 |  | Emerald green glaze acuumulation on convex side,Ma'rat al Numan
ASH | 8944 | Q | Turquoise/blue | AL | 0.84 | 2.1 | 3.99 | 1.53 | 0.03 | 1.54 | 0 | 0 | 0 | 0 | 0 | 0 | 0 |  | Small Turquoise/blue fragment adhering to the brown waster,Ma'rat al Numan
ASH | 8944 |  | Brown |  | 1.24 | 3.9 | 1.86 | 1.76 | 4.67 | 0.1 | 0 | 0 | 0 | 0 | 0 | 0 | 0 |  | Convex side of large brown waster,Ma'rat al Numan
ASH | 8945 | CC | Green (>0.5% Cu) | HL | 66.91 | 0 | 1.32 | 1.02 | 0 | 3.97 | 0 | 0 | 0 | 0.11 | 0 | 0 | 0 |  | Emerald green glaze on white undercoat,Ma'rat al Numan
ASH | 8946 | Q | Transparent | LLA | 4.53 | 2.8 | 5.9 | 0.3 | 0.31 | 0 | 0 | 0 | 0 | 0 | 0 | 0.3 | 0 |  | Translucent glaze on the bottom of white body bowl,Ma'rat al Numan
ASH | 8946 |  | Dark blue |  | 3.28 | 0.6 | 9.85 | 0.35 | 0.17 | 0.15 | 0 | 0.02 | 0 | 0 | 0 | 0.1 | 0 |  | Dark blue underglaze seen edgewise,Ma'rat al Numan
ASH | 8946 |  | Dark blue |  | 4.35 | 3.2 | 7.66 | 0.36 | 0.32 | 0.32 | 0.12 | 0.09 | 0.04 | 0 | 0.18 | 0.12 | 0 |  | Dark blue underglaze seen via glaze,Ma'rat al Numan
ASH | 8947 | Q | Dark blue | AL | 0.03 | 3 | 5.71 | 4.43 | 0 | 0.97 | 0.04 | 0.1 | 0 | 0 | 0.13 | 0 | 0 |  | Large blue drip on the outer base area,Ma'rat al Numan
ASH | 8948 | Q | Dark blue | LLA | 6.14 | 3.3 | 5.38 | 4.07 | 0.09 | 1.68 | 0 | 0.33 | 0 | 0.42 | 0 | 0 | 0 |  | Large blue drip on the outside of bowl,Ma'rat al Numan
ASH | 8949 | Q | Dark blue | LLA | 5.74 | 3.1 | 4.77 | 3.72 | 0.12 | 1.4 | 0 | 0.27 | 0 | 0.38 | 0 | 0 | 0 |  | Dark blue glaze accumulation on convex outside of bowl,Ma'rat al Numan
ASH | 8950 | Q | Green(<0.5% Cu) | LLA | 2.48 | 2.2 | 6.76 | 1.37 | 0 | 0.14 | 0 | 0 | 0 | 0 | 0 | 0.08 | 0 |  | Pale green interior of bowl,Ma'rat al Numan
ASH | 8950 |  | Dark blue |  | 5.69 | 3 | 5.77 | 3.62 | 0.08 | 0.79 | 0 | 0.25 | 0 | 0.32 | 0 | 0 | 0 |  | Dark blue convex exterior of bowl,Ma'rat al Numan
ASH | 8951 | Q | Green(<0.5% Cu) | AL | 0 | 2.2 | 6.18 | 1.34 | 0 | 0.09 | 0 | 0 | 0 | 0 | 0 | 0 | 0 |  | Concave side of pale green dish,Ma'rat al Numan
ASH | 8951 |  | Red |  | 0 | 2 | 5.87 | 1.32 | 0.03 | 0.47 | 0 | 0 | 0 | 0 | 0 | 0 | 0 |  | Reddish lustre on greenish concave side of bowl,Ma'rat al Numan
ASH | 8952 | CC | Green (PbSb) | HL | 44.93 | 0 | 2.21 | 0.49 | 0 | 6.3 | 0 | 0 | 0 | 0 | 0 | 0.51 | 0 |  | Deep green glaze on white undercoat on concave side of bowl,Ma'rat al Numan
ASH | 8953 | Q | Green(<0.5% Cu) | LLA | 3.43 | 4 | 3.95 | 1.67 | 0 | 0.18 | 0 | 0 | 0 | 0 | 0 | 0 | 0 |  | Smooth pale green concave side of bowl,Ma'rat al Numan
ASH | 8953 |  | Turquoise/blue |  | 3.47 | 3.1 | 6.86 | 1.34 | 0.09 | 1.58 | 0 | 0 | 0 | 0.03 | 0 | 0 | 0 |  | Pale blue incised convex side of vessel,Ma'rat al Numan
ASH
ASH | 8954 | Q | Lustre | LLA | 3.62 | 1 | 4.06 | 0.88 | 0 | 1.3 | 0 | 0 | 0 | 0 | 0 | 0 | 0 | X | Brown lustre on greenish convex side,Ma'rat al Numan
ASH | 8954 |  | Green(<0.5% Cu) |  | 3.31 | 2 | 5.08 | 0.71 | 0 | 0 | 0 | 0.33 | 0 | 0 | 0 | 0 | 0 |  | Pale green concave side of vessel,Ma'rat al Numan
ASH | 8955 | Q | Lustre | AL | 1.82 | 2.5 | 5.23 | 1.56 | 0 | 2.89 | 0.05 | 0 | 0 | 0 | 0 | 0 | 0 |  | Lustre band on concave side of Turquoise/blue bowl,Ma'rat al Numan
ASH | 8955 |  | Turquoise/blue |  | 1.72 | 2.8 | 4.12 | 1.4 | 0 | 2.67 | 0.13 | 0 | 0 | 0.02 | 0 | 0 | 0 | X | Turquoise/blue glaze accumulation on convex outside of bowl,Ma'rat al Numan
ASH | 8956 | Q | Green(<0.5% Cu) | AL | 0.65 | 2.7 | 2.8 | 1.37 | 0 | 0.04 | 0 | 0 | 0 | 0 | 0 | 0.04 | 0 |  | Pale green glaze accumulation on convex outside of bowl waster,Ma'rat al Nu
ASH | 8956 |  | Brown |  | 0.72 | 2.8 | 3.88 | 1.46 | 0 | 0.77 | 0 | 0 | 0 | 0 | 0 | 0 | 0 |  | Brown lustre on the inside of greenish bowl,Ma'rat al Numan
ASH | 8957 | CC | Green (>0.5% Cu) | HL | 55.47 | 1.2 | 2.39 | 1.21 | 0 | 7.56 | 0 | 0 | 0 | 0 | 0 | 0 | 0 |  | Dark green groove on convex side of vessel,Ma'rat al Numan
ASH | 8957 |  | Brown |  | 48.96 | 0 | 3.59 | 3.99 | 0 | 1.23 | 0 | 0 | 0 | 0.03 | 0 | 1.57 | 0 |  | Brown concave interior of vessel,Ma'rat al Numan
ASH | 8958 | CC | Green (PbSb) | HL | 58.16 | 0.8 | 2.54 | 1.18 | 0 | 9.5 | 0.17 | 0 | 0 | 0 | 0 | 0.58 | 0 |  | Dark green exterior of fragment from the same bowl as P.8957,Ma'rat al Numa
ASH | 8958 |  | Brown |  | 46.84 | 0 | 3.49 | 4.2 | 0 | 1 | 0 | 0 | 0 | 0 | 0 | 1.42 | 0 |  | Brown interior of fragment from the same bowl as P. 8957,Ma'rat al Numan
ASH | 8959 | CC | Green (PbSb) | HL | 59.94 | 0 | 2.01 | 2.04 | 0 | 7.67 | 0 | 0 | 0 | 0.06 | 0 | 0.87 | 0 |  | Green exterior of fragment from the same bowl as P.8957,Ma'rat al Numan
ASH | 8959 |  | Brown |  | 50.94 | 0 | 4.54 | 4.58 | 0 | 1.27 | 0 | 0 | 0 | 0.05 | 0 | 1.61 | 0 |  | Brown interior of fragment from the same bowl as P. 8957,Ma'rat al Numan
ASH | 8960 | Q | White | AL | 0 | 2.1 | 3.92 | 0.79 | 0 | 0.02 | 0 | 0 | 0 | 0 | 0 | 0 | 0 | X | Convex side of creamy bowl,Ma'rat al Numan
ASH | 8960 |  | Lustre |  | 0 | 1.8 | 3.39 | 0.78 | 0 | 0.2 | 0.04 | 0 | 0 | 0 | 0 | 0.12 | 0 |  | Brown lustre on creamy concave side,Ma'rat al Numan
ASH | 8960 |  | Turquoise/blue |  | 0.03 | 1.6 | 4.37 | 0.77 | 0 | 2.97 | 0.05 | 0 | 0 | 0 | 0.04 | 0 | 0 |  | Turquoise/blue streak penetrating glaze on concave side,Ma'rat al Numan
ASH | 8961 | CC | Green (>0.5% Cu) | HL | 65.12 | 1.5 | 3.69 | 1.13 | 0 | 3.21 | 0 | 0 | 0 | 0.06 | 0 | 0 | 0 |  | Emerald green glaze on white undercoat on convex side of bowl,Ma'rat al Num
ASH | 8962 | Q | Turquoise/blue | LLA | 4.83 | 3.1 | 4.83 | 3.61 | 0.13 | 0.99 | 0 | 0.24 | 0 | 0.38 | 0 | 0 | 0 |  | Turquoise/blue concave interior of bowl,Ma'rat al Numan
ASH | 8962 |  | Dark blue |  | 4.73 | 3.9 | 4.83 | 3.8 | 0.05 | 0.82 | 0 | 0.26 | 0 | 0.41 | 0 | 0 | 0 |  | Dark blue convex exterior of bowl,Ma'rat al Numan
ASH | 8963 | Q | Turquoise/blue | AL | 0.04 | 3 | 4.54 | 1.19 | 0 | 2.81 | 0.06 | 0 | 0 | 0 | 0 | 0.06 | 0 |  | Turquoise/blue concave interior of bowl waster,Ma'rat al Numan
ASH | 8963 |  | Black (Cr) |  | 0 | 0.9 | 8.28 | 1.92 | 0 | 0.23 | 0 | 0 | 0 | 0 | 0 | 0 | 1.03 |  | Black underglaze seen edgewise,Ma'rat al Numan
ASH | 8963 |  | Black (Fe-Mn) |  | 0.03 | 3 | 4.8 | 1.21 | 0 | 2.48 | 0.08 | 0 | 0 | 0 | 0 | 0.1 | 0 |  | Black underglaze seen via glaze,Ma'rat al Numan
ASH | 8964 | Q | Turquoise/blue | AL | 0.12 | 2.9 | 4.84 | 1.08 | 0 | 3.26 | 0.14 | 0 | 0 | 0.03 | 0 | 0 | 0 |  | Turquoise/blue exterior of bowl,Ma'rat al Numan
ASH | 8964 |  | Black (Cr) |  | 0 | 2.6 | 6.31 | 1.81 | 0 | 0.44 | 0 | 0 | 0 | 0 | 0 | 0 | 0.73 |  | Black design between two glaze layers seen edgewise,Ma'rat al Numan
ASH | 8964 |  | Black (Cr) |  | 0.11 | 2.3 | 5.13 | 1.28 | 0 | 2.65 | 0 | 0.02 | 0 | 0 | 0 | 0 | 0.14 |  | Black design between two glaze layers seen via glaze,Ma'rat al Numan
ASH | 8965 | Q | Turquoise/blue | AL | 0.04 | 2.7 | 4.48 | 0.79 | 0 | 3.45 | 0.04 | 0 | 0 | 0 | 0 | 0 | 0 |  | Center of concave side of Turquoise/blue waster,Ma'rat al Numan
ASH | 8965 |  | Black (Cr) |  | 0 | 0 | 5.02 | 0.51 | 0 | 0.29 | 0 | 0 | 0 | 0 | 0 | 0 | 0.3 |  | Black design between two glaze layers seen edgewise,Ma'rat al Numan
ASH | 8965 |  | Black (Fe-Mn) |  | 0.06 | 2.8 | 3.32 | 0.91 | 0 | 3.32 | 0 | 0 | 0 | 0 | 0 | 0.05 | 0 |  | Black design between two glaze layers seen via glaze,Ma'rat al Numan
ASH
| 8966 | Q | Turquoise/blue | AL | 0.11 | 1.9 | 6.44 | 1.19 | 0.04 | 2.97 | 0 | 0 | 0 | 0.03 | 0 | 0 | 0 | X | Concave side of Turquoise/blue bowl,Ma'rat al Numan
ASH | 8966 |  | Black (Cr) |  | 0.04 | 0 | 6.91 | 2.77 | 0 | 0.89 | 0 | 0 | 0 | 0.02 | 0 | 0 | 6.84 |  | Black underglaze seen through the glaze,Ma'rat al Numan
ASH | 8967 | Q | Turquoise/blue | AL | 0.2 | 2.7 | 4.12 | 1.56 | 0 | 2.64 | 0.31 | 0 | 0 | 0.02 | 0 | 0 | 0 |  | Large Turquoise/blue glaze drip on convex side of bowl,Ma'rat al Numan
ASH | 8967 |  | Black (Cr) |  | 0.07 | 2 | 3.73 | 1.42 | 0 | 0.69 | 0.08 | 0 | 0 | 0.01 | 0 | 0 | 0.54 |  | Black design between two glaze layers seen edgewise
ASH | 8967 |  | Black (Fe-Mn) |  | 0.19 | 2.8 | 4.5 | 1.63 | 0 | 2.07 | 0.35 | 0.01 | 0 | 0.04 | 0 | 0 | 0 |  | Black design between two glaze layers seen via glaze,Ma'rat al Numan
ASH | 8968 | Q | Turquoise/blue | AL | 0 | 2.1 | 7.52 | 0.92 | 0.06 | 2.99 | 0 | 0 | 0 | 0 | 0 | 0 | 0 | X | Concave side of Turquoise/blue waster,Ma'rat al Numan
ASH | 8968 |  | Black (Cr) |  | 0 | 2.5 | 8.45 | 1.85 | 0 | 2.15 | 0 | 0 | 0 | 0 | 0 | 0.5 | 2.25 |  | Black design between two glaze layers seen via glaze,Ma'rat al Numan
ASH | 8968 |  | Black (Cr) |  | 0 | 2.3 | 8.15 | 1.66 | 0 | 1.19 | 0 | 0 | 0 | 0 | 0.03 | 0 | 1.11 |  | Black design between two glaze layers seen edgewise,Ma'rat al Numan
ASH | 8969 | Q | Turquoise/blue | AL | 0.05 | 2.9 | 4.31 | 1.17 | 0 | 2.05 | 0.08 | 0 | 0 | 0.01 | 0 | 0 | 0 |  | Traces of Turquoise/blue glaze on convex side of bowl,Ma'rat al Numan
ASH | 8969 |  | Black (Cr) |  | 0 | 2.2 | 5.77 | 1.5 | 0.02 | 1.45 | 0.18 | 0.01 | 0 | 0.04 | 0 | 0.18 | 0.56 |  | Black design sandwiched between two glaze layers via glaze,Ma'rat al Numan
ASH | 8970 | Q | Turquoise/blue | AL | 0.05 | 2.9 | 6.59 | 1.25 | 0 | 2.18 | 0.1 | 0 | 0 | 0 | 0 | 0 | 0 |  | Convex exterior of Turquoise/blue bowl,Ma'rat al Numan
ASH | 8970 |  | Black (Cr) |  | 0 | 4.3 | 6.76 | 1.7 | 0 | 1.89 | 0 | 0 | 0 | 0.02 | 0 | 0 | 0.83 |  | Black lettering between two glaze layers seen via glaze,Ma'rat al Numan
ASH | 8971 | Q | Lustre | AL | 1.68 | 2.3 | 4.03 | 1.39 | 0 | 2.95 | 0.15 | 0 | 0 | 0 | 0 | 0 | 0 | X | Brown lustre on Turquoise/blue concave side,Ma'rat al Numan
ASH | 8971 |  | Turquoise/blue |  | 1.71 | 2.7 | 4.36 | 1.32 | 0 | 2.66 | 0.09 | 0 | 0 | 0 | 0 | 0 | 0 |  | Glaze accumulation on convex side of Turquoise/blue bowl,Ma'rat al Numan
ASH | 8972 | Q | Turquoise/blue | AL | 0.04 | 3.3 | 2.76 | 1.46 | 0 | 1.07 | 0.08 | 0 | 0 | 0.02 | 0 | 0 | 0.03 | X | Convex side of Turquoise/blue fragment from the same bowl as P.8969,Ma'rat al Nu
ASH | 8972 |  | Black (Cr) |  | 0.06 | 2.8 | 3.55 | 1.82 | 0.02 | 1.08 | 0 | 0.01 | 0 | 0.02 | 0 | 0.16 | 0.99 |  | Black lettering between two glaze layers seen via glaze,Ma'rat al Numan
ASH | 8973 | Q | Turquoise/blue | AL | 0.09 | 3.8 | 3.94 | 1.24 | 0.04 | 2.62 | 0.14 | 0 | 0 | 0 | 0 | 0 | 0 |  | Convex side of Turquoise/blue waster,Ma'rat al Numan
ASH | 8973 |  | Black (Cr) |  | 0.04 | 1.2 | 2.57 | 1.05 | 0 | 0.94 | 0.05 | 0 | 0 | 0 | 0 | 0 | 1.1 |  | Black underglaze seen edgewise,Ma'rat al Numan
ASH | 8973 |  | Black (Fe-Mn) |  | 0.1 | 3 | 4.59 | 0.98 | 0 | 2.56 | 0.16 | 0 | 0 | 0.02 | 0 | 0 | 0 |  | Black underglaze seen via glaze,Ma'rat al Numan
ASH | 8974 | Q | Turquoise/blue | LLA | 2.76 | 2.3 | 5.45 | 1.07 | 0 | 2.16 | 0.12 | 0 | 0 | 0 | 0 | 0 | 0 | X | Convex exterior of Turquoise/blue bowl,Ma'rat al Numan
ASH | 8974 |  | Black (Cr) |  | 2.45 | 2.6 | 4.47 | 1.37 | 0 | 1.59 | 0 | 0 | 0 | 0.02 | 0 | 0 | 1.46 |  | Black design on Turquoise/blue concave side,Ma'rat al Numan
ASH | 8975 | Q | Turquoise/blue | AL | 0.06 | 2.5 | 6.27 | 1.03 | 0.02 | 2.86 | 0 | 0 | 0 | 0 | 0.02 | 0 | 0 |  | Concave side of Turquoise/blue bowl waster,Ma'rat al Numan
ASH | 8975 |  | Black (Cr) |  | 0 | 2.4 | 3.79 | 1.57 | 0 | 1.77 | 0 | 0 | 0 | 0 | 0 | 0 | 0.44 |  | Black letters between two glaze layers seen via glaze,Ma'rat al Numan
ASH | 8975 |  | Black (Cr) |  | 0 | 0.4 | 1.23 | 0.42 | 0 | 0.13 | 0 | 0 | 0 | 0.03 | 0 | 0 | 0.24 |  | Black letters between two glaze layers seen edgewise,Ma'rat al Numan
ASH | 8975 |  | Black (Cr) |  | 0 | 3.1 | 6.02 | 3 | 0 | 1.1 | 0 | 0.06 | 0 | 0 | 0.06 | 0 | 4.87 |  | Exposed black letters without overlaying glaze,Ma'rat al Numan
ASH | 8976 | Q | Turquoise/blue | AL | 0.06 | 2.4 | 4.7 | 1.03 | 0 | 2.88 | 0.05 | 0 | 0 | 0 | 0 | 0 | 0 |  | Deformed convex side of Turquoise/blue waster,Ma'rat al Numan
ASH | 8976 |  | Black (Cr) |  | 0 | 1.6 | 2.75 | 1.15 | 0 | 0.95 | 0.03 | 0 | 0 | 0.02 | 0.02 | 0 | 1.01 |  | Black letters between two glaze layers seen edgewise,Ma'rat al Numan
ASH | 8976 |  | Black (Fe-Mn) |  | 0.08 | 2 | 5.09 | 1 | 0 | 1.87 | 0.11 | 0.02 | 0 | 0.03 | 0 | 0 | 0 |  | Black letters between two glaze layers seen via glaze,Ma'rat al Numan
ASH | 8977 | Q | Transparent | AL | 0.01 | 4.4 | 6.68 | 0.68 | 0 | 0.05 | 0 | 0 | 0 | 0 | 0 | 0 | 0 |  | Translucent glaze on white body on the exterior,Ma'rat al Numan
ASH | 8977 |  | Green(<0.5% Cu) |  | 0 | 4.4 | 6.66 | 0.68 | 0 | 0.08 | 0 | 0 | 0 | 0 | 0 | 0 | 0 |  | Big drip of translucent greenish glaze on the exterior,Ma'rat al Numan
ASH | 8977 |  | Turquoise/blue |  | 0 | 1.7 | 4.75 | 0.32 | 0 | 0.31 | 0 | 0 | 0 | 0 | 0 | 0 | 0 |  | Turquoise/blue underglaze seen edgewise,Ma'rat al Numan
ASH | 8977 |  | Turquoise/blue |  | 0.02 | 4.3 | 7.53 | 0.57 | 0.03 | 0.87 | 0.04 | 0 | 0 | 0.03 | 0 | 0 | 0 |  | Broad Turquoise/blue band seen via glaze,Ma'rat al Numan
ASH | 8977 |  | Dark blue |  | 0 | 1.1 | 6.14 | 1.23 | 0 | 0 | 0.02 | 0.08 | 0 | 0 | 0 | 0.04 | 0 |  | Dark blue underglaze seen edgewise,Ma'rat al Numan
ASH | 8978 | CC | Transparent | LA | 19.98 | 0 | 0.97 | 0.19 | 0 | 0.17 | 0 | 0 | 0 | 0.07 | 0 | 0 | 0 |  | Translucent glaze on white undercoat on concave interior,Ma'rat al Numan
ASH | 8978 |  | Green (>0.5% Cu) |  | 62.62 | 4.9 | 2.77 | 0.77 | 0 | 4.29 | 0.51 | 0 | 0 | 0 | 0 | 0 | 0 |  | Dark green undecorated exterior,Ma'rat al Numan
ASH | 8978 |  | Turquoise/blue |  | 33.03 | 1.4 | 2.45 | 0.26 | 0.06 | 1.31 | 0.16 | 0.04 | 0 | 0.02 | 0 | 0 | 0 |  | Turquoise/blue undergfaze band via glaze,Ma'rat al Numan
ASH | 8978 |  | Dark blue |  | 26.67 | 1.3 | 1.39 | 0.87 | 0 | 1.62 | 0 | 0.41 | 0.54 | 0 | 0 | 0 | 0 |  | Dark blue underglaze via glaze,Ma'rat al Numan
ASH | 8978 |  | Black (Cr) |  | 30.12 | 1.4 | 1.57 | 0.48 | 0 | 0.39 | 0 | 0 | 0 | 0.03 | 0 | 0 | 0.16 |  | Thin lines outlining design on the interior,Ma'rat al Numan
ASH | 8979 | Q | Transparent | AL | 0.05 | 4.4 | 6.5 | 0.47 | 0 | 0.04 | 0 | 0 | 0 | 0 | 0 | 0 | 0 |  | Greenish glaze on white body underside of bowl,Ma'rat al Numan
ASH | 8979 |  | Dark blue |  | 0 | 0.6 | 4.6 | 1.21 | 0 | 0.03 | 0 | 0.11 | 0 | 0.02 | 0 | 0 | 0 |  | Dark blue underglaze (?) seen edgewise,Ma'rat al Numan
ASH | 8979 |  | Dark blue |  | 0.04 | 4 | 7.9 | 0.65 | 0 | 0.36 | 0 | 0.07 | 0 | 0.03 | 0 | 0 | 0 |  | Dark blue underglaze (?) via glaze on the bottom,Ma'rat al Numan
ASH | 8980 | CC | Transparent | LA | 29.62 | 4.6 | 7.72 | 1.23 | 0.21 | 0.13 | 0 | 0 | 0 | 0 | 0 | 0 | 0 |  | Transparent glaze on white undercoat on the interior,Ma'rat al Numan
ASH | 8980 |  | Green (>0.5% Cu) |  | 57.5 | 7.3 | 5.42 | 1.02 | 0 | 5.07 | 0 | 0 | 0 | 0 | 0 | 0 | 0 |  | Green glaze on white undercoat on the exterior,Ma'rat al Numan
ASH | 8980 |  | Turquoise/blue |  | 22.69 | 2 | 5.46 | 2.13 | 0.15 | 7.16 | 0.24 | 0 | 0 | 0 | 0 | 0 | 0 |  | Blue green stain on the interior,Ma'rat al Numan
ASH | 8980 |  | Dark blue |  | 25.02 | 4.6 | 8.49 | 1.58 | 1.19 | 0.21 | 0 | 0.63 | 0.13 | 0 | 0.77 | 0 | 0 |  | Dark blue underglaze flower via glaze,Ma'rat al Numan
ASH | 8981 | CC | Transparent | LA | 20.65 | 3.2 | 2.56 | 0.86 | 0 | 0.22 | 0 | 0 | 0 | 0.06 | 0 | 0 | 0 |  | Translucent on white undercoat on the interior,Ma'rat al Numan
ASH | 8981 |  | Green (PbSb) |  | 58.9 | 0 | 4.15 | 1.46 | 0 | 3.85 | 0 | 0 | 0 | 0 | 0 | 1.96 | 0 |  | Green over white undercoat on the exterior,Ma'rat al Numan
ASH | 8981 |  | Dark blue |  | 0.52 | 0.9 | 7.14 | 1.07 | 0 | 0 | 0 | 0.07 | 0 | 0.02 | 0 | 0 | 0 |  | Dark blue underglaze seen edgewise,Ma'rat al Numan
ASH | 8981 |  | Dark blue |  | 25.85 | 3.5 | 1.96 | 1.07 | 0 | 0.35 | 0 | 1.15 | 0.43 | 0.02 | 0 | 0 | 0 |  | Dark blue underglaze via glaze,Ma'rat al Numan
ASH | 8981 |  | Black (Cr) |  | 0.43 | 1.1 | 12.81 | 4.02 | 0.06 | 0.02 | 0 | 0 | 0 | 0.02 | 0 | 0 | 0.19 |  | Black underglaze seen edgewise,Ma'rat al Numan
ASH | 8981 |  | Black (Cr) |  | 17.73 | 0 | 31.65 | 2.22 | 0 | 0.16 | 0 | 0 | 0 | 0.05 | 0 | 0 | 3.35 | X | Another spot on black design via glaze,Ma'rat al Numan | Ag | also | detected
ASH | 8981 |  | Black (Cr) |  | 18.15 | 1.2 | 8.16 | 1.47 | 0 | 0.11 | 0.27 | 0.02 | 0 | 0.06 | 0 | 0 | 1.24 |  | Black underglaze via glaze,Ma'rat al Numan
ASH | 8982 | Q | Green(<0.5% Cu) | AL | 0 | 2.5 | 4.21 | 1.37 | 0 | 0.05 | 0 | 0 | 0 | 0 | 0 | 0 | 0 |  | Translucent greenish glaze on the exterior,Ma'rat al Numan
ASH | 8982 |  | Turquoise/blue |  | 0.02 | 2.1 | 2.98 | 1.42 | 0 | 0.37 | 0.14 | 0 | 0 | 0.02 | 0 | 0.16 | 0 | X | Turquoise/blue stain on white interior,Ma'rat al Numan
ASH | 8983 | Q | Green(<0.5% Cu) | AL | 0 | 3.5 | 4.19 | 1.34 | 0 | 0.16 | 0 | 0 | 0 | 0.05 | 0 | 0 | 0 |  | Green translucent glaze on white body on convex side of waster,Ma'rat al Nu
ASH | 8983 |  | Brown |  | 0 | 3.4 | 4.48 | 2.72 | 0 | 0.15 | 0 | 0.04 | 0 | 0.05 | 0 | 0 | 0.03 |  | Brown underglaze via glaze on concave side of waster,Ma'rat al Numan
ASH | 8983 |  | Black (Cr) |  | 0 | 3.6 | 4.19 | 1.63 | 0.03 | 0.09 | 0 | 0 | 0 | 0.04 | 0 | 0 | 0.33 | X | Blue black band on concave side of waster,Ma'rat al Numan
ASH | 8984 | Q | White | LA-TO | 18.88 | 1.6 | 2.24 | 0.64 | 0 | 0 | 5.52 | 0 | 0 | 0 | 0 | 0 | 0 |  | White opaque glaze on the interior,Ma'rat al Numan
ASH | 8984 |  | Lustre |  | 19.49 | 0.6 | 1.83 | 0.61 | 0 | 0.95 | 5.54 | 0 | 0 | 0 | 0 | 0 | 0 |  | Lustre on white interior,Ma'rat al Numan
ASH | 8984 |  | Dark blue |  | 0.81 | 0 | 1.62 | 0.25 | 0 | 0 | 0.16 | 0 | 0 | 0 | 0 | 0 | 0 |  | Dark blue stripe seen edgewise,Ma'rat al Numan
ASH | 8984 |  | Dark blue |  | 21.45 | 2.4 | 3.04 | 0.76 | 0 | 0.08 | 6.64 | 0.31 | 0 | 0 | 0 | 0 | 0 |  | Deep blue stripe between lustre lines on the exterior,Ma'rat al Numan
ASH | 8985 | Q | Transparent | LLA | 10.65 | 2.1 | 8.54 | 0.69 | 0 | 0 | 0.2 | 0 | 0 | 0 | 0 | 0.93 | 0 |  | Translucent glaze on white undercoat on the exterior,Ma'rat al Numan
ASH | 8985 |  | Dark blue |  | 8.52 | 3.1 | 8.48 | 0.62 | 0 | 0 | 0 | 0.7 | 0.27 | 0 | 0.95 | 0.95 | 0 |  | Dark blue underglaze via glaze on the exterior,Ma'rat al Numan
ASH | 8986 | Q | Lustre | AL | 0 | 2.5 | 4.4 | 1.18 | 0 | 0.39 | 0 | 0 | 0 | 0 | 0 | 0 | 0 |  | Lustre band on white convex side,Ma'rat al Numan
ASH | 8986 |  | Green(<0.5% Cu) |  | 0 | 1.8 | 3.96 | 1.29 | 0 | 0 | 0 | 0 | 0 | 0 | 0 | 0 | 0 | X | Greenish white undecorated concave side,Ma'rat al Numan
ASH | 8986 |  | Dark blue |  | 0.04 | 0.9 | 2.73 | 0.84 | 0 | 0.48 | 0 | 0.02 | 0 | 0 | 0 | 0 | 0 |  | Blue band seen edgewise,Ma'rat al Numan
ASH | 8986 |  | Dark blue |  | 0.11 | 2.1 | 5.28 | 1.51 | 0 | 0.28 | 0 | 0.04 | 0 | 0.04 | 0 | 0 | 0 |  | Blue band on convex side,Ma'rat al Numan
ASH | 8987 | CC | Transparent | LLA | 10.22 | 4 | 4.29 | 1.29 | 0 | 0.22 | 0 | 0 | 0 | 0.03 | 0 | 0 | 0 |  | Translucent glaze on red body on convex exterior,Ma'rat al Numan
ASH | 8987 |  | Turquoise/blue |  | 11.53 | 4.7 | 4.2 | 1.39 | 0 | 1.79 | 0 | 0.05 | 0 | 0 | 0 | 0 | 0 |  | Turquoise/blue underglaze band on white undercoat on the exterior,Ma'rat al Numa
ASH | 8987 |  | Turquoise/blue |  | 14.97 | 5.6 | 3.16 | 1.74 | 0 | 2.98 | 0 | 0 | 0 | 0 | 0 | 0 | 0 |  | Turquoise/blue concave side,Ma'rat al Numan
ASH | 8987 |  | Dark blue |  | 12.62 | 3.4 | 3.38 | 2.71 | 0 | 1.02 | 0 | 0.65 | 0.56 | 0 | 0 | 0.36 | 0 |  | Dark blue underglaze via glaze on the exterior,Ma'rat al Numan
ASH | 8987 |  | Black (Cr) |  | 2.5 | 2.4 | 7.84 | 1.79 | 0 | 0.18 | 0 | 0 | 0 | 0.02 | 0 | 0 | 0.64 |  | Black underglaze seen edgewise,Ma'rat al Numan
ASH | 8987 |  | Black (Cr) |  | 9.09 | 3.3 | 3.42 | 1.29 | 0 | 0.19 | 0 | 0.03 | 0 | 0.04 | 0 | 0 | 0.44 |  | Black underglaze via glaze,Ma'rat al Numan

## T3BodyComp
SYRIA - MA'ARRAT AL NUMAN
Table C Body compositions (AAS - Oxford 1989 - %wt - SiO2 by difference from 100%)
Source | Code | Body | SiO2 | Al2O3 | CaO | MgO | Na2O | K2O | Fe2O3 | TiO2 | MnO
ASH | 8821 | Q | 88.269 | 2.17 | 3.9 | 1.52 | 1.89 | 0.83 | 1.27 | 0.12 | 0.031
ASH | 8822 | CC | 54.692 | 12.63 | 14.86 | 5.87 | 1.68 | 1.93 | 7.35 | 0.84 | 0.148
ASH | 8823 | CC | 50.454 | 15.94 | 17.05 | 5.53 | 1 | 3.42 | 5.9 | 0.59 | 0.116
ASH | 8824 | CC | 53.071 | 12.05 | 16.12 | 6.11 | 3.48 | 1.64 | 6.66 | 0.75 | 0.119
ASH | 8825 | Q | 85.932 | 2.66 | 4.4 | 2.02 | 2.51 | 0.9 | 1.42 | 0.12 | 0.038
ASH | 8826 | CC | 56.798 | 12.63 | 18.14 | 2.91 | 1.66 | 1.01 | 6.03 | 0.75 | 0.072
ASH | 8827 | Q | 86.797 | 1.39 | 7.69 | 1.71 | 1.05 | 0.71 | 0.53 | 0.06 | 0.063
ASH | 8828 | Q | 85.067 | 3.05 | 4.49 | 2.14 | 2.43 | 0.99 | 1.64 | 0.15 | 0.043
ASH | 8829 | Q | 90.601 | 1.93 | 2.72 | 1.44 | 1.95 | 0.66 | 0.6 | 0.09 | 0.009
ASH | 8830 | Q | 84.716 | 1.37 | 10.56 | 1.31 | 0.92 | 0.76 | 0.26 | 0.06 | 0.044
ASH | 8831 | Q | 86.973 | 1.54 | 7.02 | 1.8 | 1.22 | 0.76 | 0.55 | 0.09 | 0.047
ASH | 8832 | Q | 82.504 | 1.34 | 11.82 | 1.73 | 1.31 | 0.68 | 0.47 | 0.09 | 0.056
ASH | 8833 | Q | 86.297 | 2.86 | 3.73 | 2.11 | 2.49 | 0.91 | 1.43 | 0.12 | 0.053
ASH | 8834 | Q | 90.485 | 3.38 | 1.79 | 1.04 | 2.14 | 0.73 | 0.33 | 0.09 | 0.015
ASH | 8835 | Q | 86.244 | 2.77 | 3.98 | 2.18 | 2.2 | 0.98 | 1.49 | 0.12 | 0.036
ASH | 8836 | Q | 90.535 | 3.42 | 1.79 | 0.97 | 2.2 | 0.78 | 0.23 | 0.06 | 0.015
ASH | 8837 | CC | 55.588 | 11.47 | 14.27 | 6.35 | 1.65 | 3.16 | 6.64 | 0.75 | 0.122
ASH | 8838 | Q | 85.916 | 2.79 | 3.81 | 2.28 | 2.37 | 1.04 | 1.64 | 0.12 | 0.034
ASH | 8839 | Q | 82.626 | 8.12 | 2.01 | 1.09 | 2.96 | 1.56 | 0.88 | 0.74 | 0.014
ASH | 8840 | Q | 86.777 | 2.46 | 3.86 | 1.88 | 2.45 | 0.82 | 1.57 | 0.13 | 0.053
ASH | 8841 | NC | 73.572 | 19.2 | 0.71 | 0.19 | 0.57 | 3.81 | 1.79 | 0.08 | 0.078
ASH | 8842 | Q | 91.063 | 6.52 | 0.29 | 0.02 | 0.19 | 1.32 | 0.52 | 0.05 | 0.027
ASH | 8843 | Q | 90.678 | 2.19 | 2.76 | 0.99 | 1.78 | 0.66 | 0.82 | 0.1 | 0.022
ASH | 8844 | Q | 90.951 | 1.08 | 3.67 | 2.77 | 0.85 | 0.27 | 0.35 | 0.04 | 0.019
ASH | 8845 | Q | 90.141 | 1.8 | 3.58 | 1.38 | 1.76 | 0.64 | 0.62 | 0.07 | 0.009
ASH | 8846 | Q | 90.091 | 1.82 | 3.42 | 1.39 | 1.85 | 0.62 | 0.73 | 0.07 | 0.009
ASH | 8847 | Q | 89.781 | 1.84 | 3.91 | 1.41 | 1.83 | 0.65 | 0.52 | 0.05 | 0.009
ASH | 8848 | Q | 89.767 | 1.8 | 3.24 | 1.91 | 1.8 | 0.83 | 0.56 | 0.05 | 0.043
ASH | 8849 | Q | 90.122 | 1.25 | 5.5 | 1.31 | 0.88 | 0.63 | 0.25 | 0.05 | 0.008
ASH | 8850 | Q | 83.013 | 2.07 | 6.42 | 4.55 | 2.11 | 0.71 | 1 | 0.08 | 0.047
ASH | 8851 | Q | 83.414 | 1.51 | 10.45 | 1.69 | 1.51 | 0.78 | 0.51 | 0.05 | 0.086
ASH | 8852 | Q | 87.446 | 1.47 | 7.01 | 1.61 | 1.25 | 0.71 | 0.39 | 0.05 | 0.064
ASH | 8853 | Q | 88.434 | 1.21 | 7.01 | 1.35 | 1.25 | 0.56 | 0.09 | 0.05 | 0.046
ASH | 8854 | CC | 53.82 | 13.14 | 16.23 | 5.43 | 1.62 | 1.74 | 7.1 | 0.77 | 0.15
ASH | 8855 | CC | 53.843 | 12.92 | 16.06 | 5.88 | 1.54 | 1.74 | 7.13 | 0.74 | 0.147
ASH | 8856 | CC | 55.579 | 13.75 | 13.04 | 5.75 | 1.56 | 1.95 | 7.39 | 0.83 | 0.151
ASH | 8857 | CC | 55.662 | 15.96 | 13.8 | 3.59 | 0.82 | 2.43 | 6.82 | 0.77 | 0.148
ASH | 8858 | CC | 43.749 | 12.54 | 13.88 | 6.03 | 1.24 | 2.53 | 6.72 | 0.68 | 0.129
ASH | 8859 | CC | 56.361 | 16.46 | 8.27 | 5.65 | 1.87 | 2.05 | 8.2 | 0.96 | 0.179
ASH | 8860 | CC | 56.355 | 13.53 | 12.96 | 5.58 | 1.53 | 1.92 | 7.18 | 0.8 | 0.145
ASH | 8861 | CC | 53.588 | 16.46 | 14.8 | 4.13 | 0.83 | 2.22 | 7.06 | 0.77 | 0.142
ASH | 8862 | CC | 55.104 | 12.26 | 16.06 | 5.45 | 1.57 | 1.69 | 6.96 | 0.77 | 0.136
ASH | 8863 | CC | 57.141 | 14.14 | 13.8 | 4.04 | 1.05 | 2 | 6.87 | 0.83 | 0.129
ASH | 8864 | CC | 53.887 | 13.2 | 15.14 | 6.14 | 1.54 | 1.73 | 7.43 | 0.8 | 0.133
ASH | 8865 | CC | 54.761 | 12.65 | 15.31 | 5.99 | 1.6 | 1.76 | 7.06 | 0.77 | 0.099
ASH | 8866 | CC | 44.647 | 14.08 | 12.04 | 5.98 | 1.89 | 1.94 | 7.65 | 0.93 | 0.137
ASH | 8867 | CC | 54.389 | 13.14 | 15.39 | 5.36 | 1.65 | 1.8 | 7.3 | 0.83 | 0.141
ASH | 8868 | CC | 53.298 | 13.48 | 15.31 | 6.02 | 1.61 | 1.81 | 7.5 | 0.83 | 0.142
ASH | 8869 | Q | 86.157 | 2.62 | 4.16 | 2.1 | 2.38 | 1.02 | 1.41 | 0.11 | 0.043
ASH | 8871 | Q | 86.619 | 2.56 | 4.08 | 2.04 | 2.26 | 0.87 | 1.42 | 0.11 | 0.041
ASH | 8872 | Q | 85.832 | 2.66 | 4.24 | 2.02 | 2.81 | 0.81 | 1.51 | 0.08 | 0.038
ASH | 8873 | Q | 86.096 | 2.76 | 4.08 | 2.16 | 2.42 | 0.77 | 1.57 | 0.11 | 0.034
ASH | 8874 | Q | 84.349 | 2.97 | 4.23 | 2.09 | 4.32 | 1.23 | 0.63 | 0.05 | 0.131
ASH | 8875 | Q | 86.3 | 2.64 | 4.08 | 1.89 | 2.87 | 0.73 | 1.35 | 0.11 | 0.03
ASH | 8876 | Q | 85.399 | 2.75 | 4.16 | 2.04 | 3.2 | 0.85 | 1.46 | 0.11 | 0.031
ASH | 8877 | Q | 86.956 | 2.5 | 4.16 | 1.9 | 2.66 | 0.59 | 1.12 | 0.08 | 0.034
ASH | 8878 | Q | 86.354 | 2.62 | 4.08 | 2.04 | 2.65 | 0.72 | 1.36 | 0.14 | 0.036
ASH | 8879 | Q | 86.263 | 2.64 | 4.16 | 1.93 | 2.52 | 0.77 | 1.55 | 0.13 | 0.037
ASH | 8880 | Q | 86.251 | 2.69 | 4.49 | 1.85 | 2.34 | 0.67 | 1.54 | 0.13 | 0.039
ASH | 8881 | Q | 86.246 | 2.54 | 4.24 | 1.88 | 2.67 | 0.78 | 1.48 | 0.13 | 0.034
ASH | 8882 | Q | 85.914 | 2.68 | 4.41 | 1.99 | 2.49 | 0.79 | 1.56 | 0.13 | 0.036
ASH | 8883 | Q | 86.235 | 2.56 | 4.41 | 1.83 | 2.34 | 0.74 | 1.72 | 0.13 | 0.035
ASH | 8884 | Q | 86.625 | 2.52 | 4.24 | 1.87 | 2.28 | 0.76 | 1.54 | 0.13 | 0.035
ASH | 8885 | Q | 85.704 | 2.07 | 6.56 | 1.76 | 1.69 | 0.72 | 1.33 | 0.13 | 0.036
ASH | 8886 | Q | 86.552 | 2.58 | 4.49 | 1.81 | 2.13 | 0.74 | 1.53 | 0.13 | 0.038
ASH | 8887 | Q | 84.264 | 2.77 | 4.9 | 2.24 | 2.82 | 0.93 | 1.91 | 0.13 | 0.036
ASH | 8888 | Q | 85.298 | 2.85 | 4.41 | 2.29 | 2.43 | 0.79 | 1.77 | 0.13 | 0.032
ASH | 8889 | CC | 77.164 | 4.44 | 8.31 | 3.21 | 2.3 | 1.3 | 2.87 | 0.28 | 0.126
ASH | 8890 | Q | 85.912 | 3.07 | 4.07 | 2.06 | 1.94 | 0.99 | 1.76 | 0.16 | 0.038
ASH | 8891 | Q | 86.841 | 2.56 | 4.32 | 1.75 | 2.2 | 0.79 | 1.37 | 0.13 | 0.039
ASH | 8892 | Q | 86.219 | 2.77 | 4.49 | 1.88 | 2.29 | 0.62 | 1.56 | 0.13 | 0.041
ASH | 8893 | Q | 84.753 | 2.81 | 4.49 | 2.34 | 2.79 | 1 | 1.68 | 0.1 | 0.037
ASH | 8894 | Q | 84.156 | 2.73 | 4.9 | 2.36 | 3.01 | 0.95 | 1.67 | 0.16 | 0.064
ASH | 8895 | Q | 85.401 | 2.73 | 4.41 | 2.25 | 2.6 | 0.87 | 1.55 | 0.16 | 0.029
ASH | 8896 | Q | 86.774 | 2.58 | 4.24 | 1.81 | 2.34 | 0.62 | 1.47 | 0.13 | 0.036
ASH | 8897 | Q | 86.299 | 2.62 | 4.24 | 2.02 | 2.42 | 0.71 | 1.5 | 0.16 | 0.031
ASH | 8898 | Q | 86.639 | 2.58 | 3.99 | 1.94 | 2.24 | 0.95 | 1.47 | 0.16 | 0.031
ASH | 8899 | Q | 87.912 | 2.69 | 3.74 | 1.63 | 1.86 | 0.8 | 1.24 | 0.1 | 0.028
ASH | 8900 | CC | 54.093 | 12.3 | 17.35 | 5.06 | 2.22 | 1.46 | 6.57 | 0.83 | 0.117
ASH | 8901 | Q | 86.378 | 2.71 | 4.41 | 1.92 | 2.1 | 0.71 | 1.58 | 0.16 | 0.032
ASH | 8902 | Q | 85.91 | 2.79 | 4.32 | 2.06 | 2.27 | 0.78 | 1.7 | 0.13 | 0.04
ASH | 8903 | Q | 74.269 | 4.65 | 6.67 | 3.8 | 5.55 | 1.73 | 2.89 | 0.27 | 0.171
ASH | 8904 | Q | 86.897 | 2.69 | 3.58 | 2.01 | 2.09 | 0.99 | 1.55 | 0.16 | 0.033
ASH | 8905 | Q | 85.881 | 2.69 | 4.07 | 2.31 | 2.56 | 0.71 | 1.61 | 0.13 | 0.039
ASH | 8906 | Q | 86.188 | 2.64 | 4.24 | 2.14 | 2.38 | 0.73 | 1.52 | 0.13 | 0.032
ASH | 8907 | Q | 86.319 | 2.77 | 4.24 | 1.96 | 2.23 | 0.77 | 1.54 | 0.13 | 0.041
ASH | 8908 | Q | 84.834 | 2.98 | 4.85 | 2.15 | 2.68 | 0.71 | 1.62 | 0.14 | 0.036
ASH | 8909 | Q | 87.067 | 2.64 | 4.02 | 1.97 | 2.14 | 0.65 | 1.37 | 0.11 | 0.033
ASH | 8910 | Q | 87.316 | 2.63 | 4.02 | 1.82 | 2.2 | 0.58 | 1.27 | 0.13 | 0.034
ASH | 8911 | Q | 86.454 | 2.63 | 4.27 | 2.07 | 2.26 | 0.73 | 1.42 | 0.13 | 0.036
ASH | 8912 | Q | 86.074 | 2.55 | 4.02 | 2.12 | 2.27 | 0.68 | 2.12 | 0.13 | 0.036
ASH | 8913 | Q | 84.778 | 2.61 | 4.1 | 2.29 | 3.07 | 0.94 | 2.05 | 0.13 | 0.032
ASH | 8914 | Q | 88.616 | 1.48 | 6.43 | 1.43 | 0.74 | 0.71 | 0.47 | 0.08 | 0.044
ASH | 8915 | Q | 87.807 | 2.5 | 3.02 | 2.1 | 2.15 | 0.81 | 1.45 | 0.13 | 0.033
ASH | 8916 | Q | 88.944 | 1.25 | 6.85 | 1.05 | 0.84 | 0.62 | 0.35 | 0.08 | 0.016
ASH | 8917 | Q | 90.698 | 1.43 | 4.94 | 1 | 0.74 | 0.75 | 0.33 | 0.08 | 0.032
ASH | 8918 | Q | 89.324 | 1.36 | 6.43 | 1.02 | 0.71 | 0.7 | 0.34 | 0.11 | 0.006
ASH | 8919 | Q | 84.359 | 1.28 | 9.76 | 1.76 | 1.48 | 0.68 | 0.52 | 0.08 | 0.081
ASH | 8920 | Q | 89.988 | 1.26 | 5.52 | 1.23 | 0.91 | 0.62 | 0.36 | 0.08 | 0.032
ASH | 8921 | Q | 88.749 | 2.07 | 3.19 | 1.82 | 2.06 | 0.75 | 1.23 | 0.11 | 0.021
ASH | 8922 | Q | 87.874 | 1.21 | 7.85 | 1.39 | 0.77 | 0.54 | 0.28 | 0.08 | 0.006
ASH | 8923 | Q | 91.52 | 1.43 | 2.94 | 1.49 | 1.27 | 0.78 | 0.43 | 0.08 | 0.06
ASH | 8924 | Q | 88.864 | 1.36 | 6.52 | 1.17 | 0.87 | 0.71 | 0.34 | 0.11 | 0.056
ASH | 8925 | Q | 89.806 | 1.36 | 5.02 | 1.57 | 1.07 | 0.71 | 0.35 | 0.11 | 0.004
ASH | 8926 | Q | 89.505 | 1.26 | 5.77 | 1.21 | 1.1 | 0.63 | 0.36 | 0.11 | 0.055
ASH | 8927 | Q | 90.264 | 1.34 | 4.19 | 1.48 | 1.31 | 0.85 | 0.39 | 0.11 | 0.066
ASH | 8928 | Q | 89.495 | 1.28 | 5.93 | 1.44 | 0.76 | 0.69 | 0.29 | 0.11 | 0.005
ASH | 8929 | Q | 89.951 | 1.34 | 5.68 | 1.22 | 0.65 | 0.63 | 0.4 | 0.11 | 0.019
ASH | 8930 | Q | 91.376 | 1.41 | 3.02 | 1.5 | 1.33 | 0.79 | 0.4 | 0.11 | 0.064
ASH | 8931 | Q | 86.174 | 2.61 | 4.1 | 2.09 | 2.61 | 0.81 | 1.41 | 0.16 | 0.036
ASH | 8932 | Q | 88.305 | 2.35 | 3.44 | 1.77 | 1.86 | 0.71 | 1.41 | 0.13 | 0.025
ASH | 8933 | Q | 91.727 | 1.36 | 2.61 | 1.55 | 1.32 | 0.86 | 0.39 | 0.11 | 0.073
ASH | 8934 | Q | 89.644 | 1.39 | 5.85 | 1.09 | 0.83 | 0.68 | 0.39 | 0.11 | 0.016
ASH | 8935 | Q | 85.316 | 2.79 | 4.35 | 2.29 | 2.67 | 0.81 | 1.56 | 0.16 | 0.054
ASH | 8936 | Q | 86.113 | 2.81 | 4.27 | 2.19 | 2.24 | 0.68 | 1.5 | 0.16 | 0.037
ASH | 8937 | NC | 67.669 | 19.42 | 1.44 | 1.05 | 0.12 | 1.57 | 8.42 | 0.15 | 0.161
ASH | 8938 | Q | 86.739 | 3.18 | 3.35 | 2.01 | 2.08 | 0.9 | 1.57 | 0.13 | 0.041
ASH | 8939 | Q | 87.803 | 2.86 | 3.44 | 1.63 | 2.03 | 0.87 | 1.18 | 0.16 | 0.027
ASH | 8940 | Q | 86.912 | 1.71 | 7.85 | 1.18 | 0.92 | 0.76 | 0.47 | 0.13 | 0.068
ASH | 8941 | Q | 87.824 | 2.86 | 3.46 | 1.66 | 2 | 0.9 | 1.18 | 0.09 | 0.026
ASH | 8942 | CC | 53.163 | 11.74 | 18.26 | 5.73 | 1.17 | 2 | 7.1 | 0.72 | 0.117
ASH | 8943 | Q | 85.719 | 2.79 | 4.31 | 2.05 | 2.7 | 0.78 | 1.5 | 0.12 | 0.031
ASH | 8944 | Q | 85.669 | 2.77 | 4.22 | 2.11 | 2.68 | 0.86 | 1.5 | 0.15 | 0.041
ASH | 8945 | CC | 55.875 | 12.85 | 14.2 | 5.62 | 1.41 | 1.88 | 7.3 | 0.72 | 0.145
ASH | 8946 | Q | 84.641 | 1.36 | 9.3 | 2.25 | 1.17 | 0.69 | 0.51 | 0.06 | 0.019
ASH | 8947 | Q | 88.74 | 2.44 | 3.37 | 1.5 | 1.95 | 0.72 | 1.13 | 0.12 | 0.03
ASH | 8948 | Q | 87.907 | 2.9 | 3.37 | 1.66 | 1.91 | 0.92 | 1.19 | 0.12 | 0.023
ASH | 8949 | Q | 87.578 | 2.9 | 3.46 | 1.66 | 2.15 | 0.91 | 1.23 | 0.09 | 0.022
ASH | 8950 | Q | 87.702 | 2.98 | 3.54 | 1.66 | 1.92 | 0.9 | 1.21 | 0.06 | 0.028
ASH | 8951 | Q | 87.419 | 2.44 | 4.05 | 1.9 | 1.98 | 0.74 | 1.33 | 0.12 | 0.021
ASH | 8952 | CC | 59.472 | 8.46 | 17.76 | 5.18 | 0.47 | 1.4 | 6.41 | 0.72 | 0.128
ASH | 8953 | Q | 87.061 | 2.9 | 3.71 | 1.78 | 2.21 | 0.93 | 1.26 | 0.12 | 0.029
ASH | 8954 | Q | 86.397 | 2.52 | 4.22 | 2.07 | 2.39 | 0.76 | 1.49 | 0.12 | 0.033
ASH | 8955 | Q | 86.366 | 2.55 | 3.97 | 2.2 | 2.46 | 0.79 | 1.5 | 0.12 | 0.044
ASH | 8956 | Q | 87.001 | 2.68 | 3.29 | 2.4 | 2.43 | 0.74 | 1.3 | 0.12 | 0.039
ASH | 8957 | CC | 55.472 | 13.04 | 16.49 | 4.41 | 0.83 | 1.94 | 6.83 | 0.81 | 0.178
ASH | 8958 | CC | 54.497 | 11.99 | 19.28 | 4.24 | 0.78 | 1.81 | 6.47 | 0.78 | 0.153
ASH | 8959 | CC | 55.32 | 13.22 | 16.32 | 4.48 | 0.82 | 1.97 | 6.84 | 0.84 | 0.19
ASH | 8960 | Q | 88.419 | 2.11 | 3.29 | 2.01 | 2.17 | 0.69 | 1.23 | 0.06 | 0.021
ASH | 8961 | CC | 56.106 | 12.54 | 13.86 | 6.07 | 1.43 | 1.96 | 7.14 | 0.75 | 0.144
ASH | 8962 | Q | 87.754 | 2.86 | 3.46 | 1.65 | 1.99 | 0.89 | 1.28 | 0.09 | 0.026
ASH | 8963 | Q | 87.954 | 2.53 | 3.14 | 2.09 | 2.07 | 0.72 | 1.35 | 0.12 | 0.026
ASH | 8964 | Q | 87.035 | 2.57 | 3.63 | 1.98 | 2.46 | 0.86 | 1.32 | 0.12 | 0.025
ASH | 8965 | Q | 96.41 | 2.22 | * | * | * | * | 1.19 | 0.12 | 0.06
ASH | 8966 | Q | 87.784 | 2.61 | 3.8 | 1.99 | 1.58 | 0.78 | 1.28 | 0.15 | 0.026
ASH | 8967 | Q | 86.002 | 3.09 | 3.8 | 2 | 2.28 | 0.88 | 1.76 | 0.15 | 0.038
ASH | 8968 | Q | 86.128 | 2.63 | 3.88 | 2.46 | 2.28 | 0.91 | 1.53 | 0.12 | 0.062
ASH | 8969 | Q | 86.423 | 2.79 | 3.8 | 2.1 | 2.37 | 0.96 | 1.41 | 0.12 | 0.027
ASH | 8970 | Q | 86.893 | 2.44 | 3.54 | 2.49 | 2.24 | 0.9 | 1.32 | 0.15 | 0.027
ASH | 8971 | Q | 86.55 | 2.53 | 3.97 | 2.14 | 2.37 | 0.84 | 1.41 | 0.15 | 0.04
ASH | 8972 | Q | 86.884 | 2.68 | 3.63 | 2.06 | 2.35 | 0.86 | 1.36 | 0.15 | 0.026
ASH | 8973 | Q | 88.516 | 2.29 | 3.12 | 1.82 | 1.99 | 0.87 | 1.26 | 0.09 | 0.044
ASH | 8974 | Q | 87.173 | 2.52 | 3.29 | 2.15 | 2.22 | 0.9 | 1.56 | 0.15 | 0.037
ASH | 8975 | Q | 86.347 | 2.64 | 3.64 | 2.21 | 2.4 | 1.02 | 1.57 | 0.15 | 0.023
ASH | 8976 | Q | 85.674 | 2.64 | 4.07 | 2.2 | 2.9 | 0.89 | 1.44 | 0.15 | 0.036
ASH | 8977 | Q | 86.875 | 1.6 | 8.11 | 1.11 | 0.82 | 0.94 | 0.43 | 0.09 | 0.025
ASH | 8978 | CC | 54.955 | 13.87 | 14.18 | 5.03 | 1.72 | 1.77 | 7.46 | 0.87 | 0.145
ASH | 8979 | Q | 89.201 | 1.61 | 6.09 | 1.13 | 0.69 | 0.77 | 0.38 | 0.09 | 0.039
ASH | 8980 | CC | 54.824 | 14.58 | 12.33 | 5.58 | 1.56 | 2.17 | 7.89 | 0.9 | 0.166
ASH | 8981 | CC | 58.676 | 15.03 | 9.97 | 4.39 | 1.85 | 2.37 | 6.86 | 0.72 | 0.134
ASH | 8982 | Q | 87.673 | 2.24 | 4.07 | 1.69 | 2.07 | 0.78 | 1.33 | 0.12 | 0.027
ASH | 8983 | Q | 86.776 | 2.46 | 3.81 | 2.16 | 2.2 | 1.03 | 1.42 | 0.12 | 0.024
ASH | 8984 | Q | 82.614 | 7.35 | 1.87 | 1.24 | 3.88 | 1.56 | 0.66 | 0.81 | 0.016
ASH | 8985 | Q | 91.344 | 1.56 | 2.55 | 1.56 | 1.46 | 0.88 | 0.5 | 0.09 | 0.056
ASH | 8986 | Q | 82.946 | 2.07 | 8.87 | 2.25 | 1.91 | 0.6 | 1.24 | 0.09 | 0.024
ASH | 8987 | CC | 53.873 | 13.87 | 15.11 | 5.17 | 1.7 | 1.73 | 7.53 | 0.87 | 0.147