## T1GlazeColour
SYRIA - MESKENE
Table A Glaze composition grouped by colour with averages in bold (%wt oxides)
Source | Code | Pb | K | Ca | Fe | Mn | Cu | Sn | Co | Ni | Zn | As | Sb | Cr | Ag
Transparent
LOUV | 10887 | 0 |  |  | 1.23 | 0.42 | 0.07 | 0 | 0 | 0 | 0 | 0 | 0 |  |  | Transparent glaze on white body vessel,Meskene,Islamic Syria
LOUV | 16614 | 0 | 2.9 | 2.13 | 1.95 | 0 | 0.01 | 0 | 0 | 0 | 0 | 0 | 0 | 0.01 |  | Translucent glaze on white body on the interior,Meskene,Islamic Syria
LOUV | 10901 | 3.04 |  |  | 1.67 | 0 | 0.06 | 0 | 0 | 0 | 0 | 0 | 0 |  |  | Transparent glaze over white body of vessel,Meskene,Islamic Syria
LOUV | 10816 | 24.45 |  |  | 1.1 | 0 | 0 | 3.11 | 0 | 0 | 0 | 0 | 0 |  |  | Transparent glaze over white body of vessel Meskene,Islamic Syria
LOUV | 16632 | 33.14 | 1 | 3.01 | 4.85 | 0 | 0 | 0.29 | 0 | 0 | 0.05 | 0 | 0 | 0 |  | Brown interior (translucent glaze on red body),Meskene,Islamic Syria
LOUV | 16621 | 40.85 | 1.2 | 1.61 | 6.87 | 0.05 | 0 | 0.13 | 0 | 0 | 0.13 | 0 | 0 | 0 |  | Translucent glaze on red body on the interior,Meskene,Islamic Syria
LOUV | 16623 | 47.23 | 2.1 | 1.96 | 0.73 | 0 | 0 | 0.1 | 0 | 0 | 0.15 | 0 | 0.28 | 0 |  | Translucent greenish glaze on white undercoating,Meskene,Islamic Syria
LOUV | 16622 | 62.82 | 0 | 1.42 | 0.67 | 0 | 0 | 0.13 | 0 | 0 | 0.15 | 0 | 0.37 | 0 |  | Translucent greenish glaze on white slip on the exterior,Meskene,Islamic Sy
LOUV | 16625 | 63.96 | 2.4 | 2.42 | 0.86 | 0.02 | 0 | 0.13 | 0 | 0 | 0.15 | 0 | 0.44 | 0 |  | Translucent glaze on yellowish undercoating,Meskene,Islamic Syria
LOUV | 16624 | 73.99 | 0 | 2.63 | 0.83 | 0 | 0 | 0.15 | 0 | 0 | 0.11 | 0 | 0.23 | 0 |  | Translucent glaze on yellowish undercoating,Meskene,Islamic Syria
| Ave | 34.948 | 1.3714 | 2.1686 | 2.076 | 0.049 | 0.014 | 0.404 | 0 | 0 | 0.074 | 0 | 0.132 | 0.0014286
Source | Code | Pb | K | Ca | Fe | Mn | Cu | Sn | Co | Ni | Zn | As | Sb | Cr | Ag
White
LOUV | 10910 | 0 |  |  | 1.02 | 0.6 | 0.13 | 0 | 0.09 | 0.09 | 0 | 0 | 0 |  |  | Greyish white glaze,interior of vessel fragment,Meskene,Islamic Syria
LOUV | 16610 | 0 | 3.1 | 4.63 | 0.99 | 0.05 | 0.12 | 0.02 | 0 | 0 | 0 | 0 | 0 | 0 |  | Greyish white exterior,Meskene,Islamic Syria
LOUV | 16635 | 0.97 | 4.9 | 5.18 | 1.16 | 0 | 0 | 3.91 | 0 | 0 | 0 | 0 | 0 | 0 |  | White opaque glaze on the exterior,Meskene,Islamic Syria
LOUV | 16634 | 1.61 | 2.4 | 4.14 | 2.19 | 0 | 0.01 | 0 | 0 | 0 | 0.02 | 0 | 0 | 0 |  | Traces of white glaze on the exterior,Meskene,Islamic Syria
LOUV | 16620 | 12.97 | 1.7 | 3.23 | 0.57 | 0 | 0.07 | 0.03 | 0 | 0 | 0.04 | 0 | 0 | 0 |  | Greenish white exterior of "Lakabi" decorated vessel,Meskene,Islamic Syria
LOUV | 16619 | 24.15 | 4.1 | 5.48 | 1.06 | 0 | 0 | 0.16 | 0 | 0 | 0.06 | 0 | 0 | 0 |  | Greyish white exterior of "Lakabi" decorated vessel,Meskene,Islamic Syria
LOUV | 16618 | 37.69 | 4.7 | 5.66 | 0.85 | 0 | 0 | 0.08 | 0 | 0 | 0.06 | 0 | 0.79 | 0.03 |  | Opaque white interior,Meskene,Islamic Syria
| Ave | 11.0557 | 3.4833 | 4.72 | 1.12 | 0.092857 | 0.047143 | 0.6 | 0.012857 | 0.012857 | 0.025714 | 0 | 0.11286 | 0.005
Source | Code | Pb | K | Ca | Fe | Mn | Cu | Sn | Co | Ni | Zn | As | Sb | Cr | Ag
Lustre
LOUV | 10819 | 0 |  |  | 3.42 | 0 | 1.24 | 0 | 0.15 | 0 | 0 | 0.19 | 0 |  | x | LUSTRE design on blue ground,interior of vessel,Meskene,Islamic Syria
LOUV | 10821 | 0 |  |  | 1.88 | 0 | 0.8 | 0 | 0.24 | 0 | 0 | 0.2 | 0 |  | x | LUSTRE design on dark blue interior of vessel,Meskene,Islamic Syria
LOUV | 10910 | 0 |  |  | 1.24 | 0.64 | 0.66 | 0 | 0.13 | 0 | 0 | 0 | 0 |  |  | Brown LUSTRE on greyish ground,vessel fragment,Meskene,Islamic Syria
LOUV | 16611 | 0 | 3.3 | 4.11 | 1.21 | 0.1 | 0.43 | 0.02 | 0 | 0 | 0 | 0 | 0.06 | 0 |  | Brown red lustre on the interior,Meskene,Islamic Syria
LOUV | 16614 | 0 | 2.6 | 4.13 | 1.66 | 0.02 | 0.31 | 0 | 0 | 0 | 0 | 0 | 0 | 0 |  | Brown red lustre on the interior,Meskene,Islamic Syria
LOUV | 16617 | 0.01 | 2.5 | 5.29 | 2.23 | 0 | 1.65 | 0 | 0.27 | 0 | 0 | 0.16 | 0 | 0 | x | Lustre on blue interior,Meskene,Islamic Syria
LOUV | 16613 | 0.27 | 2.9 | 5.78 | 1.89 | 0.09 | 4 | 0.35 | 0.02 | 0 | 0 | 0 | 0.1 | 0 | x | Lustre on turquoise interior,Meskene,Islamic Syria
LOUV | 16621 | 0.39 | 1.9 | 4.87 | 1.78 | 0.06 | 2.9 | 0.26 | 0 | 0 | 0 | 0 | 0 | 0 | x | Lustre on turquoise interior,Meskene,Islamic Syria
LOUV | 16616 | 1.6 | 3 | 3.92 | 1.17 | 3.09 | 0.89 | 0 | 0 | 0 | 0 | 0 | 0 | 0 | x | Lustre on purple exterior,Meskene,Islamic Syria
LOUV | 16615 | 1.84 | 3.4 | 4.63 | 5.9 | 0.72 | 2.01 | 0.05 | 0.38 | 0 | 0.05 | 0.13 | 0 | 0 | x | Lustre on dark blue ground,Meskene,Islamic Syria
LOUV | 10901 | 3.45 |  |  | 1.88 | 0 | 0.34 | 0 | 0 | 0 | 0 | 0 | 0 |  | x | Brown LUSTRE design on white ground,white body, Meskene,Islamic Syria
LOUV | 10817 | 5.67 |  |  | 3.54 | 0.55 | 2.46 | 0 | 0.3 | 0 | 0.39 | 0 | 0.11 |  | x | Greenish LUSTRE design on blue interior of vessel,Meskene,Islamic Syria
LOUV | 10818 | 10.4 |  |  | 1.49 | 0 | 0.64 | 6.86 | 0.41 | 0 | 0 | 0 | 0 |  | x | LUSTRE design on dark blue ground,vessel fragment,Meskene,Islamic Syria
LOUV | 10890 | 16.37 |  |  | 1.47 | 0.41 | 0 | 0 | 0 | 0 | 0 | 0 | 0.18 |  |  | Traces of LUSTRE on creamy ground of white body vessel,Meskene,Islamic Syri
LOUV | 10891 | 17.78 |  |  | 1.22 | 0 | 0.03 | 0 | 0 | 0 | 0 | 0 | 0 |  |  | Traces of LUSTRE on creamy ground of white body vessel,Meskene,Islamic Syri
LOUV | 16618 | 30.56 | 1.8 | 5.42 | 1.26 | 0 | 0.44 | 0.17 | 0 | 0 | 0.04 | 0 | 0.72 | 0 | x | Olive lustre on white interior,Meskene,Islamic Syria
| Ave | 5.5213 | 2.675 | 4.7687 | 2.0775 | 0.355 | 1.175 | 0.48187 | 0.11875 | 0 | 0.03 | 0.0425 | 0.073125 | 0
Source | Code | Pb | K | Ca | Fe | Mn | Cu | Sn | Co | Ni | Zn | As | Sb | Cr | Ag
Yellow (PbSb)
LOUV | 16608 | 47.17 | 2 | 9.56 | 0.55 | 0 | 0 | 0.08 | 0 | 0 | 0.17 | 0 | 0.76 | 0 |  | Yellow glaze with traces of green,Meskene,Islamic Syria
LOUV | 16627 | 57.64 | 2.6 | 2.07 | 0.62 | 0 | 0 | 0.1 | 0 | 0 | 0.25 | 0 | 1.07 | 0 |  | Yellow exterior,Meskene,Islamic Syria
| Ave | 52.405 | 2.3 | 5.815 | 0.585 | 0 | 0 | 0.09 | 0 | 0 | 0.21 | 0 | 0.915 | 0
Source | Code | Pb | K | Ca | Fe | Mn | Cu | Sn | Co | Ni | Zn | As | Sb | Cr | Ag
Yellow
LOUV | 11891 | 28.7 | 0 | 1.13 | 0.6 | 0 | 0 | 4.03 | 0 | 0 | 0 | 0 | 0 | 0 |  | Yellow interior of clay bowl,Meskene,Syria (Islamic?)
LOUV | 16626 | 32.79 | 4.8 | 4.39 | 0.98 | 0.02 | 0.14 | 0 | 0 | 0 | 0.12 | 0 | 0 | 0 |  | Bright yellow interior,Meskene,Islamic Syria
LOUV | 16636 | 46.34 | 6.3 | 10.97 | 1.63 | 0 | 0 | 0.07 | 0 | 0 | 0.15 | 0 | 0 | 0 |  | Pale yellow with "al Mina" design,Meskene,Islamic Syria
LOUV | 16637 | 64.41 | 3.7 | 0.83 | 1.06 | 0 | 0 | 0.11 | 0 | 0 | 0.18 | 0 | 0 | 0 |  | Pale yellow with "al Mina" design,Meskene,Islamic Syria
| Ave | 43.06 | 3.7 | 4.33 | 1.0675 | 0.005 | 0.035 | 1.0525 | 0 | 0 | 0.1125 | 0 | 0 | 0
Source | Code | Pb | K | Ca | Fe | Mn | Cu | Sn | Co | Ni | Zn | As | Sb | Cr | Ag
Green (PbSb)
LOUV | 16608 | 41.85 | 0 | 1.62 | 0.54 | 0 | 2.38 | 0.34 | 0 | 0 | 0.12 | 0 | 0.94 | 0 |  | Green interior with traces of yellow,Meskene,Islamic Syria
LOUV | 16607 | 48.09 | 22.5 | 7.26 | 7.4 | 0 | 0.51 | 0.14 | 0 | 0 | 0.3 | 0 | 0.15 | 0 |  | Green incised exterior,Meskene,Islamic Syria
LOUV | 16625 | 57.35 | 0 | 1.95 | 0.6 | 0 | 1.93 | 0.11 | 0 | 0 | 0.18 | 0 | 0.41 | 0 |  | Pale green on the interior,Meskene,Islamic Syria
LOUV | 16627 | 57.45 | 0 | 1.9 | 0.79 | 0 | 2.68 | 0.12 | 0 | 0 | 0.66 | 0 | 1.09 | 0 |  | Greenish part of the exterior,Meskene,Islamic Syria
LOUV | 16638 | 59.23 | 2.9 | 2.76 | 1.18 | 0 | 2.65 | 0.18 | 0 | 0 | 0.14 | 0 | 0.22 | 0 |  | Green exterior with "al Mina" decoration,Meskene,Islamic Syria
LOUV | 16623 | 64.56 | 6.5 | 2.1 | 0.93 | 0 | 7.17 | 0.38 | 0 | 0 | 0.13 | 0 | 0.28 | 0 |  | Green exterior with broad incisions,Meskene,Islamic Syria
| Ave | 54.755 | 5.3167 | 2.9317 | 1.9067 | 0 | 2.8867 | 0.21167 | 0 | 0 | 0.255 | 0 | 0.515 | 0
Source | Code | Pb | K | Ca | Fe | Mn | Cu | Sn | Co | Ni | Zn | As | Sb | Cr | Ag
Green (<0.5% Cu)
LOUV | 10810 | 0 |  |  | 0.6 | 0.98 | 0 | 0 | 0 | 0 | 0 | 0 | 0 |  |  | Large lump of green glaze (glass),Meskene,Islamic Syria
LOUV | 16630 | 0 | 3.2 | 5.36 | 1.45 | 0.03 | 0.04 | 0 | 0 | 0 | 0 | 0 | 0 | 0 |  | Translucent green exterior,Meskene,Islamic Syria
LOUV | 10914 | 0 |  |  | 0.37 | 0.54 | 0.06 | 0 | 0 | 0 | 0 | 0 | 0 |  |  | Lump of green glaze (glass?),Meskene(salle 8,sol d'atelier),Islamic Syria
LOUV | 16629 | 0 | 3.4 | 4.19 | 1.01 | 0.02 | 0.1 | 0.03 | 0 | 0 | 0 | 0 | 0 | 0 |  | Translucent greenish glaze on the inside,Meskene,Islamic Syria
LOUV | 16611 | 0 | 2.6 | 3.13 | 1.19 | 0.08 | 0.33 | 0 | 0 | 0 | 0 | 0 | 0 | 0 |  | Translucent greenish interior glaze,Meskene,Islamic Syria
| Ave | 0 | 3.0667 | 4.2267 | 0.924 | 0.33 | 0.106 | 0.006 | 0 | 0 | 0 | 0 | 0 | 0
Source | Code | Pb | K | Ca | Fe | Mn | Cu | Sn | Co | Ni | Zn | As | Sb | Cr | Ag
Green (>0.5% Cu)
LOUV | 10812 | 0 |  |  | 2.32 | 0.17 | 0.84 | 0 | 0 | 0 | 0.07 | 0 | 0 |  |  | Green glaze on the exterior of vessel fragment,Meskene,Islamic Syria
LOUV | 10912 | 0 |  |  | 3.81 | 0 | 2.27 | 0.14 | 0.05 | 0 | 0 | 0 | 0 |  |  | Large piece of green congealed glaze (glass?),Meskene,Islamic Syria
LOUV | 10815 | 0.06 |  |  | 5.35 | 0 | 1.53 | 0.16 | 0 | 0 | 0.14 | 0 | 0 |  |  | Fragment of dark green congealed glaze (glass?),Meskene,Islamic Syria
LOUV | 10911 | 0.06 |  |  | 3.97 | 0 | 2.36 | 0.16 | 0 | 0 | 0 | 0 | 0 |  |  | Large piece of blue green congealed glaze (glass?),Meskene,Islamic Syria
LOUV | 10913 | 0.06 |  |  | 5.31 | 0 | 3.07 | 0.18 | 0 | 0 | 0 | 0 | 0 |  |  | Large piece of green glaze (glass?),Meskene,Islamic Syria
LOUV | 10811 | 0.07 |  |  | 6.4 | 0 | 2.81 | 0.13 | 0 | 0 | 0 | 0 | 0 |  |  | Large lump of green glaze (glass),Meskene,Islamic Syria
LOUV | 10906 | 0.1 |  |  | 5.54 | 0 | 3.44 | 0.28 | 0 | 0 | 0 | 0 | 0 |  |  | Blue green glaze,vessel fragment,Meskene,Islamic Syria
LOUV | 11891 | 30.1 | 0 | 3.23 | 1.32 | 0 | 2.11 | 1.44 | 0 | 0 | 0 | 0 | 0 | 0 |  | Green exterior of clay bowl,Meskene,Syria(Islamic?)
LOUV | 16636 | 31.05 | 0.6 | 0.59 | 0.65 | 0 | 1.09 | 0.17 | 0 | 0 | 0.09 | 0 | 0.06 | 0 |  | Green spot,Meskene,Islamic Syria
LOUV | 10904 | 50.95 |  |  | 5.25 | 0 | 3.18 | 0 | 0 | 0 | 0 | 0 | 0 |  |  | Green band on transparent glaze over red body,Meskene,Islamic Syria
LOUV | 16626 | 59.83 | 8.9 | 4.15 | 0.9 | 0 | 6.26 | 0.09 | 0 | 0 | 0.75 | 0 | 0 | 0 |  | Green splash on yellow interior,Meskene,Islamic Syria
LOUV | 16637 | 64.26 | 6 | 4.46 | 1.46 | 0 | 5.22 | 0.36 | 0 | 0 | 0.1 | 0 | 0 | 0 |  | Green design on yellow,Meskene,Islamic Syria
LOUV | 10822 | 68.98 |  |  | 0.73 | 0 | 4.2 | 0.47 | 0 | 0 | 0 | 0 | 0 |  |  | Dark green glaze,exterior of vessel fragment,Meskene,Islamic Syria
| Ave | 23.5015 | 3.875 | 3.1075 | 3.3085 | 0.013077 | 2.9523 | 0.27538 | 0.0038462 | 0 | 0.088462 | 0 | 0.0046154 | 0
Source | Code | Pb | K | Ca | Fe | Mn | Cu | Sn | Co | Ni | Zn | As | Sb | Cr | Ag
Turquoise/blue
LOUV | 10884 | 0 |  |  | 1.86 | 0.48 | 2.49 | 0 | 0 | 0 | 0 | 0 | 0 |  |  | Pale blue exterior of white body vessel,Meskene,Islamic Syria
LOUV | 10886 | 0 |  |  | 1.03 | 0.49 | 1.64 | 0 | 0 | 0 | 0 | 0 | 0 |  |  | Turquoise glaze on the exterior of white body vessel,Meskene,Islamic Syria
LOUV | 10888 | 0 |  |  | 1.69 | 0.51 | 1.5 | 0 | 0.17 | 0 | 0 | 0 | 0 |  |  | Pale blue interior, white body,Meskene, Islamic , Syria
LOUV | 10889 | 0 |  |  | 0.99 | 0.31 | 1.94 | 0 | 0 | 0 | 0 | 0 | 0 |  |  | Turquoise glaze on white body,vessel fragment,Meskene,Islamic Syria
LOUV | 10909 | 0 |  |  | 3.26 | 0 | 0.28 | 0 | 0.15 | 0 | 0 | 0.17 | 0 |  |  | Blue design on brown ground of white body vessel,Meskene,Islamic Syria
LOUV | 16617 | 0.02 | 3.2 | 6.76 | 1.41 | 0 | 4.58 | 0 | 0.02 | 0 | 0 | 0.03 | 0 | 0 |  | Turquoise exterior,Meskene,Islamic Syria
LOUV | 10893 | 0.03 |  |  | 0.78 | 0 | 2.37 | 0 | 0 | 0 | 0.1 | 0 | 0 |  |  | Turquoise glaze,interior of white body vessel,Meskene(4C kiln),Islamic Syri
LOUV | 10814 | 0.04 |  |  | 1.13 | 0.12 | 1.23 | 0 | 0 | 0 | 0.08 | 0 | 0 |  |  | Pale blue glaze,exterior of vessel bottom,Meskene,Islamic Syria
LOUV | 16628 | 0.04 | 2.9 | 4.57 | 1.3 | 0.03 | 3.2 | 0 | 0 | 0 | 0 | 0.02 | 0 | 0.02 |  | Translucent exterior glaze,Meskene,Islamic Syria
LOUV | 10821 | 0.07 |  |  | 0.61 | 0 | 1.42 | 0.4 | 0 | 0 | 0 | 0 | 0 |  |  | Turquoise glaze,exterior of vessel fragment,Meskene,Islamic Syria
LOUV | 10907 | 0.11 |  |  | 3.81 | 0 | 2.44 | 0.24 | 0 | 0 | 0 | 0 | 0 |  |  | Blue green glaze,vessel fragment,white body,Meskene,Islamic Syria
LOUV | 16613 | 0.2 | 3.2 | 5.9 | 1.98 | 0.1 | 2.68 | 0.24 | 0 | 0 | 0 | 0 | 0 | 0 |  | Turquoise exterior,Meskene,Islamic Syria
LOUV | 16612 | 0.32 | 4.2 | 4.56 | 2 | 0.03 | 2.05 | 0.18 | 0 | 0 | 0 | 0 | 0 | 0 |  | Turquoise exterior,Meskene,Islamic Syria
LOUV | 10916 | 1.15 |  |  | 1.06 | 0 | 1.77 | 0.11 | 0 | 0 | 0 | 0 | 0 |  |  | Blue irredescent glaze,interior of vessel fragment,Meskene,Islamic Syria
LOUV | 10817 | 6.1 |  |  | 3.49 | 0.6 | 2.12 | 0 | 0.25 | 0 | 0.44 | 0 | 0.11 |  |  | Blue glaze,interior bottom of vessel fragment,Meskene,Islamic Syria
LOUV | 10896 | 13.85 |  |  | 1.2 | 0 | 2.61 | 0 | 0 | 0 | 0 | 0 | 0 |  |  | Turquoise glaze,exterior of white body vessel,Meskene,Islamic Syria
LOUV | 16620 | 16.93 | 2.1 | 3.6 | 0.85 | 0.02 | 1.49 | 0.14 | 0.01 | 0 | 0.06 | 0 | 0 | 0 |  | Pale blue design on the interior,Meskene,Islamic Syria
LOUV | 10895 | 18.57 |  |  | 1.13 | 0 | 3.36 | 0.19 | 0 | 0 | 0 | 0 | 0 |  |  | Turquoise glaze (sgraffiato design) on white body,Meskene,Islamic Syria
LOUV | 10915 | 19.94 |  |  | 1.93 | 0 | 2.95 | 0.11 | 0 | 0 | 0 | 0 | 0 |  |  | Turquoise glaze,exterior of vessel,white body,Meskene,Islamic Syria
| Ave | 4.0721 | 3.12 | 5.078 | 1.6584 | 0.14158 | 2.2168 | 0.084737 | 0.031579 | 0 | 0.035789 | 0.011579 | 0.0057895 | 0.004
Source | Code | Pb | K | Ca | Fe | Mn | Cu | Sn | Co | Ni | Zn | As | Sb | Cr | Ag
Dark blue
LOUV | 10814 | 0 |  |  | 1.23 | 0.14 | 1.24 | 0 | 0.07 | 0 | 0.08 | 0 | 0 |  |  | Dark blue design,exterior of vessel fragment,Meskene,Islamic Syria
LOUV | 10819 | 0 |  |  | 2.57 | 0 | 0.23 | 0 | 0.18 | 0 | 0.03 | 0.17 | 0 |  |  | Dark blue glaze,exterior of vessel fragment,Meskene,Islamic Syria
LOUV | 10892 | 0 |  |  | 0.77 | 0.29 | 2.76 | 0 | 0.12 | 0 | 0 | 0 | 0 |  |  | Dark blue glaze on white body vessel,Meskene(3A kiln),Islamic Syria
LOUV | 10903 | 0 |  |  | 3.53 | 0 | 0.18 | 0 | 0.25 | 0 | 0 | 0.1 | 0 |  |  | Indigo blue exterior,vessel fragment,Meskene,Islamic Syria
LOUV | 16611 | 0 | 2.5 | 3.61 | 1.22 | 0.08 | 0.15 | 0 | 0 | 0 | 0 | 0.02 | 0 | 0 |  | Dark blue exterior,Meskene,Islamic Syria
LOUV | 16631 | 0.01 | 2.8 | 4.49 | 2.9 | 0.02 | 0.08 | 0 | 0.16 | 0 | 0 | 0.11 | 0 | 0 |  | Dark blue exterior,Meskene,Islamic Syria
LOUV | 16617 | 0.04 | 3.3 | 6.1 | 2.45 | 0.02 | 0.67 | 0 | 0.32 | 0 | 0 | 0.2 | 0 | 0 |  | Dark blue interior,Meskene,Islamic Syria
LOUV | 16634 | 1.99 | 2 | 5.62 | 3.74 | 0.24 | 0 | 0 | 0.52 | 0 | 0 | 0.25 | 0 | 0 |  | Dark blue on white interior,Meskene,Islamic Syria
LOUV | 16615 | 2.01 | 4.1 | 5.15 | 6.35 | 0.87 | 1.98 | 0 | 0.36 | 0 | 0.12 | 0.17 | 0 | 0 |  | Dark blue bottom, Meskene, Islamic , Syria
LOUV | 10901 | 2.49 |  |  | 5.13 | 0 | 0.86 | 0 | 0.51 | 0 | 0 | 0.48 | 0.12 |  |  | Dark blue stain on white ground, Meskene, Islamic , Syria
LOUV | 10818 | 14.11 |  |  | 2 | 0 | 0.11 | 8.85 | 0.58 | 0 | 0 | 0 | 0 |  |  | Dark blue glaze,bottom of vessel fragment,Meskene,Islamic Syria
LOUV | 16620 | 14.21 | 1.5 | 3.26 | 2.83 | 0 | 0.44 | 0.04 | 0.27 | 0 | 0.34 | 0 | 0 | 0 |  | Dark blue design on the interior,Meskene,Islamic Syria
LOUV | 16619 | 17.66 | 2.3 | 3.99 | 1.26 | 0 | 0.13 | 0.17 | 0.06 | 0 | 0.19 | 0 | 0 | 0 |  | Blue design on the interior,Meskene,Islamic Syria
LOUV | 10899 | 20.91 |  |  | 4.78 | 1.19 | 2.34 | 0 | 0.59 | 0 | 0.42 | 0 | 0 |  |  | Indigo blue glaze,exterior of vessel,white body,Meskene,Islamic Syria
LOUV | 16635 | 21.74 | 7.8 | 5.51 | 7.53 | 0 | 0.75 | 3.02 | 1.34 | 0 | 2.23 | 0 | 0 | 0 |  | Dark blue on white interior,Meskene,Islamic Syria
| Ave | 6.3447 | 3.2875 | 4.7162 | 3.2193 | 0.19 | 0.79467 | 0.80533 | 0.35533 | 0 | 0.22733 | 0.1 | 0.008 | 0
Source | Code | Pb | K | Ca | Fe | Mn | Cu | Sn | Co | Ni | Zn | As | Sb | Cr | Ag
Purple
LOUV | 10813 | 0 |  |  | 1.18 | 1.26 | 0.15 | 0 | 0 | 0 | 0 | 0 | 0 |  |  | Violet-brown glaze,vessel fragment,Meskene,Islamic Syria
LOUV | 16610 | 0 | 3.1 | 5.12 | 1.03 | 0.06 | 0.42 | 0.01 | 0 | 0 | 0 | 0 | 0 | 0 |  | Purplish brown lustre on the interior,Meskene,Islamic Syria
LOUV | 16633 | 0 | 3.1 | 4 | 1.14 | 2.07 | 0.08 | 0 | 0 | 0 | 0 | 0 | 0 | 0.02 |  | Purple brown exterior,Meskene,Islamic Syria
LOUV | 16616 | 1.8 | 3.4 | 4.99 | 1.3 | 3.13 | 0.16 | 0 | 0 | 0 | 0.02 | 0 | 0 | 0 |  | Purple brown interior,Meskene,Islamic Syria
LOUV | 10897 | 1.91 |  |  | 1.1 | 9.43 | 0.18 | 0 | 0 | 0 | 0 | 0 | 0 |  |  | Purple-brown glaze,vessel fragment,white body,Meskene,Islamic Syria
LOUV | 16616 | 1.91 | 4.5 | 3.72 | 1.4 | 3.67 | 0.09 | 0 | 0 | 0 | 0.02 | 0 | 0 | 0 |  | Purple brown exterior,Meskene,Islamic Syria
LOUV | 10902 | 3.86 |  |  | 1.09 | 4.58 | 0.07 | 0 | 0 | 0 | 0 | 0 | 0 |  |  | Purple brown glaze,vessel fragment,white body,Meskene,Islamic Syria
LOUV | 10898 | 12.42 |  |  | 1.18 | 4.19 | 0.23 | 0 | 0 | 0 | 0 | 0 | 0.09 |  |  | Purple brown glaze,vessel fragment,white body,Meskene,Islamic Syria
LOUV | 10820 | 14.09 |  |  | 1.04 | 4.24 | 0.15 | 0 | 0 | 0 | 0 | 0 | 0 |  |  | Violet-brown glaze,edge of vessel fragment,Meskene,Islamic Syria
LOUV | 16609 | 31.65 | 1.9 | 4.55 | 1.26 | 0.69 | 0 | 0.06 | 0 | 0 | 0.05 | 0 | 0.05 | 0 |  | Purple brown area,Meskene,Islamic Syria
| Ave | 6.764 | 3.2 | 4.476 | 1.172 | 3.332 | 0.153 | 0.007 | 0 | 0 | 0.009 | 0 | 0.014 | 0.004
Source | Code | Pb | K | Ca | Fe | Mn | Cu | Sn | Co | Ni | Zn | As | Sb | Cr | Ag
Brown
LOUV | 10885 | 0 |  |  | 1.24 | 0.36 | 0.49 | 0 | 0 | 0 | 0 | 0 | 0 |  |  | Brown design on white glaze, white body, Meskene, Islamic , Syria
LOUV | 10905 | 0 |  |  | 1.38 | 1.67 | 0.13 | 0 | 0 | 0 | 0 | 0 | 0 |  |  | Brown glaze,vessel fragment,white body,Meskene,Islamic Syria
LOUV | 10908 | 0 |  |  | 1.24 | 2.07 | 0.13 | 0 | 0 | 0 | 0 | 0 | 0 |  |  | Brown glaze,vessel fragment,Meskene,Islamic Syria
LOUV | 10900 | 0.95 |  |  | 1.07 | 3.83 | 0.06 | 0 | 0 | 0 | 0 | 0 | 0 |  |  | Dark brown glaze,vessel fragment,white body,Meskene,Islamic Syria
LOUV | 10894 | 1.12 |  |  | 1.56 | 5.73 | 0.15 | 0 | 0 | 0 | 0 | 0 | 0 |  |  | Dark brown glaze,interior of white body vessel,Meskene,Islamic Syria
LOUV | 10817 | 1.29 |  |  | 0.46 | 3.48 | 0 | 0 | 0 | 0 | 0 | 0 | 0 |  |  | Brown glaze,exterior of vessel fragment,Meskene,Islamic Syria
LOUV | 16609 | 27.17 | 0 | 2.81 | 1.83 | 0 | 0 | 0.04 | 0 | 0 | 0.11 | 0 | 0 | 0 |  | Pale brown incised interior, Meskene, Islamic , Syria
LOUV | 16632 | 44.56 | 19.3 | 7.03 | 8.25 | 4.24 | 3.56 | 0.4 | 0 | 0 | 0.61 | 0 | 0 | 0 |  | Dark brown exterior,Meskene,Islamic Syria
LOUV | 16607 | 44.71 | 18.8 | 6.57 | 14.39 | 0 | 0 | 0.19 | 0 | 0 | 0 | 0 | 0.31 | 0 |  | Brown incised interior,Meskene,Islamic Syria
LOUV | 16636 | 46.1 | 0 | 0.97 | 4.06 | 0 | 0 | 0.07 | 0 | 0 | 0.16 | 0 | 0 | 0 |  | Amber glaze,Meskene,Islamic Syria
LOUV | 16627 | 53.14 | 0 | 1.51 | 2.75 | 0.73 | 0 | 0.12 | 0 | 0 | 0.26 | 0 | 1.16 | 0 |  | Pale brown stain on yellow,Meskene,Islamic Syria
LOUV | 16638 | 56.21 | 0 | 2.09 | 19.65 | 0 | 0.4 | 0.07 | 0 | 0 | 0.18 | 0 | 0 | 0 |  | Brown interior,Meskene,Islamic Syria
LOUV | 16637 | 70.65 | 2.5 | 1.27 | 6 | 0 | 0 | 0.12 | 0 | 0 | 0.22 | 0 | 0 | 0 |  | Brown design on yellow,Meskene,Islamic Syria
| Ave | 26.6077 | 5.8 | 3.1786 | 4.9138 | 1.7008 | 0.37846 | 0.077692 | 0 | 0 | 0.11846 | 0 | 0.11308 | 0
Source | Code | Pb | K | Ca | Fe | Mn | Cu | Sn | Co | Ni | Zn | As | Sb | Cr | Ag
Black (Fe-Mn)
LOUV | 16626 | 50.33 | 10.2 | 4.9 | 1.2 | 5.95 | 1.97 | 0.08 | 0 | 0 | 0.29 | 0 | 0 | 0 |  | Black splash on yellow interior,Meskene,Islamic Syria
| Ave | 50.33 | 10.2 | 4.9 | 1.2 | 5.95 | 1.97 | 0.08 | 0 | 0 | 0.29 | 0 | 0 | 0
Source | Code | Pb | K | Ca | Fe | Mn | Cu | Sn | Co | Ni | Zn | As | Sb | Cr | Ag
Black (Cr)
LOUV | 10884 | 0 |  |  | 1.47 | 0.8 | 2.06 | 0.41 | 0 | 0 | 0 | 0 | 0 |  |  | Black stripe on pale blue ground,Meskene,Islamic Syria
LOUV | 10886 | 0 |  |  | 1.4 | 0.6 | 1.54 | 0 | 0 | 0 | 0 | 0 | 0 |  |  | Black stripe on turquoise glaze,Meskene,Islamic Syria
LOUV | 10887 | 0 |  |  | 1.58 | 0.49 | 0.09 | 0 | 0.03 | 0.03 | 0 | 0 | 0 |  |  | Black band on white ground,vessel fragment,Meskene,Islamic Syria
LOUV | 10889 | 0 |  |  | 1.43 | 0.63 | 2.04 | 0.3 | 0 | 0 | 0 | 0 | 0 |  |  | Black stripe on turquoise ground, Meskene, Islamic , Syria
LOUV | 16629 | 0 | 1.5 | 2.53 | 0.9 | 0 | 0.02 | 0 | 0 | 0 | 0 | 0 | 0 | 0.85 |  | Black underglaze seen edgewise,Meskene,Islamic Syria
LOUV | 16630 | 0 | 2.6 | 6.54 | 1.68 | 0.05 | 0.01 | 0 | 0 | 0 | 0 | 0 | 0 | 1.53 |  | Black underglaze seen edgewise,Meskene,Islamic Syria
LOUV | 16633 | 0 | 2.2 | 4.56 | 2.07 | 1.53 | 0.05 | 0 | 0 | 0 | 0 | 0 | 0 | 3.88 |  | Black underglaze seen edgewise,Meskene,Islamic Syria
LOUV | 16628 | 0.02 | 1.2 | 12.4 | 1.82 | 0.05 | 0.62 | 0.01 | 0 | 0 | 0.04 | 0 | 0 | 1.64 |  | Black underglaze seen edgewise,Meskene,Islamic Syria
LOUV | 16631 | 0.02 | 2.3 | 5.03 | 2.77 | 0.02 | 0.05 | 0 | 0.09 | 0 | 0 | 0.05 | 0 | 2.88 |  | Black underglaze seen edgewise,Meskene,Islamic Syria
| Ave | 0.008 | 1.96 | 6.212 | 1.848 | 0.33 | 0.15 | 0.002 | 0.018 | 0 | 0.008 | 0.01 | 0 | 2.156

## T2GlazeCodeNos
SYRIA - MESKENE
Table B Glaze compositions ordered by Louvre numbers (%wt oxides)
Source | Code | Body | Colour | Glaze | Pb | K | Ca | Fe | Mn | Cu | Sn | Co | Ni | Zn | As | Sb | Cr | Ag
LOUV | 10810 | na | Green (<0.5% Cu) | AL | 0 |  |  | 0.6 | 0.98 | 0 | 0 | 0 | 0 | 0 | 0 | 0 |  |  | Large lump of green glaze (glass),Meskene,Islamic Syria
LOUV | 10811 | na | Green (>0.5% Cu) | AL | 0.07 |  |  | 6.4 | 0 | 2.81 | 0.13 | 0 | 0 | 0 | 0 | 0 |  |  | Large lump of green glaze (glass),Meskene,Islamic Syria
LOUV | 10812 | na | Green (>0.5% Cu) | AL | 0 |  |  | 2.32 | 0.17 | 0.84 | 0 | 0 | 0 | 0.07 | 0 | 0 |  |  | Green glaze on the exterior of vessel fragment,Meskene,Islamic Syria
LOUV | 10813 | na | Purple | AL | 0 |  |  | 1.18 | 1.26 | 0.15 | 0 | 0 | 0 | 0 | 0 | 0 |  |  | Violet-brown glaze,vessel fragment,Meskene,Islamic Syria
LOUV | 10814 | na | Turquoise/blue | AL | 0.04 |  |  | 1.13 | 0.12 | 1.23 | 0 | 0 | 0 | 0.08 | 0 | 0 |  |  | Pale blue glaze,exterior of vessel bottom,Meskene,Islamic Syria
LOUV | 10814 |  | Dark blue |  | 0 |  |  | 1.23 | 0.14 | 1.24 | 0 | 0.07 | 0 | 0.08 | 0 | 0 |  |  | Dark blue design,exterior of vessel fragment,Meskene,Islamic Syria
LOUV | 10815 | na | Green (>0.5% Cu) | AL | 0.06 |  |  | 5.35 | 0 | 1.53 | 0.16 | 0 | 0 | 0.14 | 0 | 0 |  |  | Fragment of dark green congealed glaze (glass?),Meskene,Islamic Syria
LOUV | 10816 | Q | Transparent | LA-TO | 24.45 |  |  | 1.1 | 0 | 0 | 3.11 | 0 | 0 | 0 | 0 | 0 |  |  | Transparent glaze over white body of vessel Meskene,Islamic Syria
LOUV | 10817 | Q | Lustre | LLA | 5.67 |  |  | 3.54 | 0.55 | 2.46 | 0 | 0.3 | 0 | 0.39 | 0 | 0.11 |  | x | Greenish LUSTRE design on blue interior of vessel,Meskene,Islamic Syria
LOUV | 10817 |  | Turquoise/blue |  | 6.1 |  |  | 3.49 | 0.6 | 2.12 | 0 | 0.25 | 0 | 0.44 | 0 | 0.11 |  |  | Blue glaze,interior bottom of vessel fragment,Meskene,Islamic Syria
LOUV | 10817 |  | Brown |  | 1.29 |  |  | 0.46 | 3.48 | 0 | 0 | 0 | 0 | 0 | 0 | 0 |  |  | Brown glaze,exterior of vessel fragment,Meskene,Islamic Syria
LOUV | 10818 | na | Lustre | LA-TO | 10.4 |  |  | 1.49 | 0 | 0.64 | 6.86 | 0.41 | 0 | 0 | 0 | 0 |  | x | LUSTRE design on dark blue ground,vessel fragment,Meskene,Islamic Syria
LOUV | 10818 |  | Dark blue |  | 14.11 |  |  | 2 | 0 | 0.11 | 8.85 | 0.58 | 0 | 0 | 0 | 0 |  |  | Dark blue glaze,bottom of vessel fragment,Meskene,Islamic Syria
LOUV | 10819 | Q | Lustre | AL | 0 |  |  | 3.42 | 0 | 1.24 | 0 | 0.15 | 0 | 0 | 0.19 | 0 |  | x | LUSTRE design on blue ground,interior of vessel,Meskene,Islamic Syria
LOUV | 10819 |  | Dark blue |  | 0 |  |  | 2.57 | 0 | 0.23 | 0 | 0.18 | 0 | 0.03 | 0.17 | 0 |  |  | Dark blue glaze,exterior of vessel fragment,Meskene,Islamic Syria
LOUV | 10820 | na | Purple | LA | 14.09 |  |  | 1.04 | 4.24 | 0.15 | 0 | 0 | 0 | 0 | 0 | 0 |  |  | Violet-brown glaze,edge of vessel fragment,Meskene,Islamic Syria
LOUV | 10821 | Q | Lustre | AL | 0 |  |  | 1.88 | 0 | 0.8 | 0 | 0.24 | 0 | 0 | 0.2 | 0 |  | x | LUSTRE design on dark blue interior of vessel,Meskene,Islamic Syria
LOUV | 10821 |  | Turquoise/blue |  | 0.07 |  |  | 0.61 | 0 | 1.42 | 0.4 | 0 | 0 | 0 | 0 | 0 |  |  | Turquoise glaze,exterior of vessel fragment,Meskene,Islamic Syria
LOUV | 10822 | na | Green (>0.5% Cu) | HL | 68.98 |  |  | 0.73 | 0 | 4.2 | 0.47 | 0 | 0 | 0 | 0 | 0 |  |  | Dark green glaze,exterior of vessel fragment,Meskene,Islamic Syria
LOUV | 10884 | na | Turquoise/blue | AL | 0 |  |  | 1.86 | 0.48 | 2.49 | 0 | 0 | 0 | 0 | 0 | 0 |  |  | Pale blue exterior of white body vessel,Meskene,Islamic Syria
LOUV | 10884 |  | Black (Cr) |  | 0 |  |  | 1.47 | 0.8 | 2.06 | 0.41 | 0 | 0 | 0 | 0 | 0 |  |  | Black stripe on pale blue ground,Meskene,Islamic Syria
LOUV | 10885 | na | Brown | AL | 0 |  |  | 1.24 | 0.36 | 0.49 | 0 | 0 | 0 | 0 | 0 | 0 |  |  | Brown design on white glaze, white body, Meskene, Islamic , Syria
LOUV | 10886 | na | Turquoise/blue | AL | 0 |  |  | 1.03 | 0.49 | 1.64 | 0 | 0 | 0 | 0 | 0 | 0 |  |  | Turquoise glaze on the exterior of white body vessel,Meskene,Islamic Syria
LOUV | 10886 |  | Black (Cr) |  | 0 |  |  | 1.4 | 0.6 | 1.54 | 0 | 0 | 0 | 0 | 0 | 0 |  |  | Black stripe on turquoise glaze,Meskene,Islamic Syria
LOUV | 10887 | na | Transparent | AL | 0 |  |  | 1.23 | 0.42 | 0.07 | 0 | 0 | 0 | 0 | 0 | 0 |  |  | Transparent glaze on white body vessel,Meskene,Islamic Syria
LOUV | 10887 |  | Black (Cr) |  | 0 |  |  | 1.58 | 0.49 | 0.09 | 0 | 0.03 | 0.03 | 0 | 0 | 0 |  |  | Black band on white ground,vessel fragment,Meskene,Islamic Syria
LOUV | 10888 | na | Turquoise/blue | AL | 0 |  |  | 1.69 | 0.51 | 1.5 | 0 | 0.17 | 0 | 0 | 0 | 0 |  |  | Pale blue interior, white body,Meskene, Islamic , Syria
LOUV | 10889 | na | Turquoise/blue | AL | 0 |  |  | 0.99 | 0.31 | 1.94 | 0 | 0 | 0 | 0 | 0 | 0 |  |  | Turquoise glaze on white body,vessel fragment,Meskene,Islamic Syria
LOUV | 10889 |  | Black (Cr) |  | 0 |  |  | 1.43 | 0.63 | 2.04 | 0.3 | 0 | 0 | 0 | 0 | 0 |  |  | Black stripe on turquoise ground, Meskene, Islamic , Syria
LOUV | 10890 | Q | Lustre | LA | 16.37 |  |  | 1.47 | 0.41 | 0 | 0 | 0 | 0 | 0 | 0 | 0.18 |  |  | Traces of LUSTRE on creamy ground of white body vessel,Meskene,Islamic Syri
LOUV | 10891 | Q | Lustre | LA | 17.78 |  |  | 1.22 | 0 | 0.03 | 0 | 0 | 0 | 0 | 0 | 0 |  |  | Traces of LUSTRE on creamy ground of white body vessel,Meskene,Islamic Syri
LOUV | 10892 | Q | Dark blue | AL | 0 |  |  | 0.77 | 0.29 | 2.76 | 0 | 0.12 | 0 | 0 | 0 | 0 |  |  | Dark blue glaze on white body vessel,Meskene(3A kiln),Islamic Syria
LOUV | 10893 | Q | Turquoise/blue | AL | 0.03 |  |  | 0.78 | 0 | 2.37 | 0 | 0 | 0 | 0.1 | 0 | 0 |  |  | Turquoise glaze,interior of white body vessel,Meskene(4C kiln),Islamic Syri
LOUV | 10894 | Q | Brown | AL | 1.12 |  |  | 1.56 | 5.73 | 0.15 | 0 | 0 | 0 | 0 | 0 | 0 |  |  | Dark brown glaze,interior of white body vessel,Meskene,Islamic Syria
LOUV | 10895 | na | Turquoise/blue | LA | 18.57 |  |  | 1.13 | 0 | 3.36 | 0.19 | 0 | 0 | 0 | 0 | 0 |  |  | Turquoise glaze (sgraffiato design) on white body,Meskene,Islamic Syria
LOUV | 10896 | na | Turquoise/blue | LA | 13.85 |  |  | 1.2 | 0 | 2.61 | 0 | 0 | 0 | 0 | 0 | 0 |  |  | Turquoise glaze,exterior of white body vessel,Meskene,Islamic Syria
LOUV | 10897 | Q | Purple | AL | 1.91 |  |  | 1.1 | 9.43 | 0.18 | 0 | 0 | 0 | 0 | 0 | 0 |  |  | Purple-brown glaze,vessel fragment,white body,Meskene,Islamic Syria
LOUV | 10898 | Q | Purple | LA | 12.42 |  |  | 1.18 | 4.19 | 0.23 | 0 | 0 | 0 | 0 | 0 | 0.09 |  |  | Purple brown glaze,vessel fragment,white body,Meskene,Islamic Syria
LOUV | 10899 | Q | Dark blue | LA | 20.91 |  |  | 4.78 | 1.19 | 2.34 | 0 | 0.59 | 0 | 0.42 | 0 | 0 |  |  | Indigo blue glaze,exterior of vessel,white body,Meskene,Islamic Syria
LOUV | 10900 | Q | Brown | AL | 0.95 |  |  | 1.07 | 3.83 | 0.06 | 0 | 0 | 0 | 0 | 0 | 0 |  |  | Dark brown glaze,vessel fragment,white body,Meskene,Islamic Syria
LOUV | 10901 | Q | Transparent | LLA | 3.04 |  |  | 1.67 | 0 | 0.06 | 0 | 0 | 0 | 0 | 0 | 0 |  |  | Transparent glaze over white body of vessel,Meskene,Islamic Syria
LOUV | 10901 |  | Lustre |  | 3.45 |  |  | 1.88 | 0 | 0.34 | 0 | 0 | 0 | 0 | 0 | 0 |  | x | Brown LUSTRE design on white ground,white body, Meskene,Islamic Syria
LOUV | 10901 |  | Dark blue |  | 2.49 |  |  | 5.13 | 0 | 0.86 | 0 | 0.51 | 0 | 0 | 0.48 | 0.12 |  |  | Dark blue stain on white ground, Meskene, Islamic , Syria
LOUV | 10902 | Q | Purple | LLA | 3.86 |  |  | 1.09 | 4.58 | 0.07 | 0 | 0 | 0 | 0 | 0 | 0 |  |  | Purple brown glaze,vessel fragment,white body,Meskene,Islamic Syria
LOUV | 10903 | na | Dark blue | AL | 0 |  |  | 3.53 | 0 | 0.18 | 0 | 0.25 | 0 | 0 | 0.1 | 0 |  |  | Indigo blue exterior,vessel fragment,Meskene,Islamic Syria
LOUV | 10904 | na | Green (>0.5% Cu) | HL | 50.95 |  |  | 5.25 | 0 | 3.18 | 0 | 0 | 0 | 0 | 0 | 0 |  |  | Green band on transparent glaze over red body,Meskene,Islamic Syria
LOUV | 10905 | Q | Brown | AL | 0 |  |  | 1.38 | 1.67 | 0.13 | 0 | 0 | 0 | 0 | 0 | 0 |  |  | Brown glaze,vessel fragment,white body,Meskene,Islamic Syria
LOUV | 10906 | CC | Green (>0.5% Cu) | AL | 0.1 |  |  | 5.54 | 0 | 3.44 | 0.28 | 0 | 0 | 0 | 0 | 0 |  |  | Blue green glaze,vessel fragment,Meskene,Islamic Syria
LOUV | 10907 | Q | Turquoise/blue | AL | 0.11 |  |  | 3.81 | 0 | 2.44 | 0.24 | 0 | 0 | 0 | 0 | 0 |  |  | Blue green glaze,vessel fragment,white body,Meskene,Islamic Syria
LOUV | 10908 | Q | Brown | AL | 0 |  |  | 1.24 | 2.07 | 0.13 | 0 | 0 | 0 | 0 | 0 | 0 |  |  | Brown glaze,vessel fragment,Meskene,Islamic Syria
LOUV | 10909 | Q | Turquoise/blue | AL | 0 |  |  | 3.26 | 0 | 0.28 | 0 | 0.15 | 0 | 0 | 0.17 | 0 |  |  | Blue design on brown ground of white body vessel,Meskene,Islamic Syria
LOUV | 10910 | Q | White | AL | 0 |  |  | 1.02 | 0.6 | 0.13 | 0 | 0.09 | 0.09 | 0 | 0 | 0 |  |  | Greyish white glaze,interior of vessel fragment,Meskene,Islamic Syria
LOUV | 10910 |  | Lustre |  | 0 |  |  | 1.24 | 0.64 | 0.66 | 0 | 0.13 | 0 | 0 | 0 | 0 |  |  | Brown LUSTRE on greyish ground,vessel fragment,Meskene,Islamic Syria
LOUV | 10911 | na | Green (>0.5% Cu) | AL | 0.06 |  |  | 3.97 | 0 | 2.36 | 0.16 | 0 | 0 | 0 | 0 | 0 |  |  | Large piece of blue green congealed glaze (glass?),Meskene,Islamic Syria
LOUV | 10912 | na | Green (>0.5% Cu) | AL | 0 |  |  | 3.81 | 0 | 2.27 | 0.14 | 0.05 | 0 | 0 | 0 | 0 |  |  | Large piece of green congealed glaze (glass?),Meskene,Islamic Syria
LOUV | 10913 | na | Green (>0.5% Cu) | AL | 0.06 |  |  | 5.31 | 0 | 3.07 | 0.18 | 0 | 0 | 0 | 0 | 0 |  |  | Large piece of green glaze (glass?),Meskene,Islamic Syria
LOUV | 10914 | na | Green (<0.5% Cu) | AL | 0 |  |  | 0.37 | 0.54 | 0.06 | 0 | 0 | 0 | 0 | 0 | 0 |  |  | Lump of green glaze (glass?),Meskene(salle 8,sol d'atelier),Islamic Syria
LOUV | 10915 | na | Green (<0.5% Cu) | LA | 19.94 |  |  | 1.93 | 0 | 2.95 | 0.11 | 0 | 0 | 0 | 0 | 0 |  |  | Turquoise glaze,exterior of vessel,white body,Meskene,Islamic Syria
LOUV | 10916 | Q | Green (<0.5% Cu) | AL | 1.15 |  |  | 1.06 | 0 | 1.77 | 0.11 | 0 | 0 | 0 | 0 | 0 |  |  | Blue irredescent glaze,interior of vessel fragment,Meskene,Islamic Syria
LOUV | 11891 | na | Yellow | LA-TO | 28.7 | 0 | 1.13 | 0.6 | 0 | 0 | 4.03 | 0 | 0 | 0 | 0 | 0 | 0 |  | Yellow interior of clay bowl,Meskene,Syria (Islamic?)
LOUV | 11891 |  | Green (>0.5% Cu) |  | 30.1 | 0 | 3.23 | 1.32 | 0 | 2.11 | 1.44 | 0 | 0 | 0 | 0 | 0 | 0 |  | Green exterior of clay bowl,Meskene,Syria(Islamic?)
LOUV | 16607 | CC | Green (PbSb) | HL | 48.09 | 22.5 | 7.26 | 7.4 | 0 | 0.51 | 0.14 | 0 | 0 | 0.3 | 0 | 0.15 | 0 |  | Green incised exterior,Meskene,Islamic Syria
LOUV | 16607 |  | Brown |  | 44.71 | 18.8 | 6.57 | 14.39 | 0 | 0 | 0.19 | 0 | 0 | 0 | 0 | 0.31 | 0 |  | Brown incised interior,Meskene,Islamic Syria
LOUV | 16608 | CC | Yellow (PbSb) | HL | 47.17 | 2 | 9.56 | 0.55 | 0 | 0 | 0.08 | 0 | 0 | 0.17 | 0 | 0.76 | 0 |  | Yellow glaze with traces of green,Meskene,Islamic Syria
LOUV | 16608 |  | Green (PbSb) |  | 41.85 | 0 | 1.62 | 0.54 | 0 | 2.38 | 0.34 | 0 | 0 | 0.12 | 0 | 0.94 | 0 |  | Green interior with traces of yellow,Meskene,Islamic Syria
LOUV | 16609 | CC | Purple | LA | 31.65 | 1.9 | 4.55 | 1.26 | 0.69 | 0 | 0.06 | 0 | 0 | 0.05 | 0 | 0.05 | 0 |  | Purple brown area,Meskene,Islamic Syria
LOUV | 16609 |  | Brown |  | 27.17 | 0 | 2.81 | 1.83 | 0 | 0 | 0.04 | 0 | 0 | 0.11 | 0 | 0 | 0 |  | Pale brown incised interior, Meskene, Islamic , Syria
LOUV | 16610 | Q | White | AL | 0 | 3.1 | 4.63 | 0.99 | 0.05 | 0.12 | 0.02 | 0 | 0 | 0 | 0 | 0 | 0 |  | Greyish white exterior,Meskene,Islamic Syria
LOUV | 16610 |  | Purple |  | 0 | 3.1 | 5.12 | 1.03 | 0.06 | 0.42 | 0.01 | 0 | 0 | 0 | 0 | 0 | 0 |  | Purplish brown lustre on the interior,Meskene,Islamic Syria
LOUV | 16611 | Q | Lustre | AL | 0 | 3.3 | 4.11 | 1.21 | 0.1 | 0.43 | 0.02 | 0 | 0 | 0 | 0 | 0.06 | 0 |  | Brown red lustre on the interior,Meskene,Islamic Syria
LOUV | 16611 |  | Green (<0.5% Cu) |  | 0 | 2.6 | 3.13 | 1.19 | 0.08 | 0.33 | 0 | 0 | 0 | 0 | 0 | 0 | 0 |  | Translucent greenish interior glaze,Meskene,Islamic Syria
LOUV | 16611 |  | Dark blue |  | 0 | 2.5 | 3.61 | 1.22 | 0.08 | 0.15 | 0 | 0 | 0 | 0 | 0.02 | 0 | 0 |  | Dark blue exterior,Meskene,Islamic Syria
LOUV | 16612 | Q | Turquoise/blue | AL | 0.32 | 4.2 | 4.56 | 2 | 0.03 | 2.05 | 0.18 | 0 | 0 | 0 | 0 | 0 | 0 |  | Turquoise exterior,Meskene,Islamic Syria
LOUV | 16613 | Q | Lustre | AL | 0.27 | 2.9 | 5.78 | 1.89 | 0.09 | 4 | 0.35 | 0.02 | 0 | 0 | 0 | 0.1 | 0 | x | Lustre on turquoise interior,Meskene,Islamic Syria
LOUV | 16613 |  | Turquoise/blue |  | 0.2 | 3.2 | 5.9 | 1.98 | 0.1 | 2.68 | 0.24 | 0 | 0 | 0 | 0 | 0 | 0 |  | Turquoise exterior,Meskene,Islamic Syria
LOUV
LOUV | 16614 | Q | Transparent | AL | 0 | 2.9 | 2.13 | 1.95 | 0 | 0.01 | 0 | 0 | 0 | 0 | 0 | 0 | 0.01 |  | Translucent glaze on white body on the interior,Meskene,Islamic Syria
LOUV | 16614 |  | Lustre |  | 0 | 2.6 | 4.13 | 1.66 | 0.02 | 0.31 | 0 | 0 | 0 | 0 | 0 | 0 | 0 |  | Brown red lustre on the interior,Meskene,Islamic Syria
LOUV
LOUV | 16615 | Q | Lustre | AL | 1.84 | 3.4 | 4.63 | 5.9 | 0.72 | 2.01 | 0.05 | 0.38 | 0 | 0.05 | 0.13 | 0 | 0 | x | Lustre on dark blue ground,Meskene,Islamic Syria
LOUV | 16615 |  | Dark blue |  | 2.01 | 4.1 | 5.15 | 6.35 | 0.87 | 1.98 | 0 | 0.36 | 0 | 0.12 | 0.17 | 0 | 0 |  | Dark blue bottom, Meskene, Islamic , Syria
LOUV
LOUV | 16616 | Q | Lustre | AL | 1.6 | 3 | 3.92 | 1.17 | 3.09 | 0.89 | 0 | 0 | 0 | 0 | 0 | 0 | 0 | x | Lustre on purple exterior,Meskene,Islamic Syria
LOUV | 16616 |  | Purple |  | 1.8 | 3.4 | 4.99 | 1.3 | 3.13 | 0.16 | 0 | 0 | 0 | 0.02 | 0 | 0 | 0 |  | Purple brown interior,Meskene,Islamic Syria
LOUV | 16616 |  | Purple |  | 1.91 | 4.5 | 3.72 | 1.4 | 3.67 | 0.09 | 0 | 0 | 0 | 0.02 | 0 | 0 | 0 |  | Purple brown exterior,Meskene,Islamic Syria
LOUV
LOUV | 16617 | Q | Lustre | AL | 0.01 | 2.5 | 5.29 | 2.23 | 0 | 1.65 | 0 | 0.27 | 0 | 0 | 0.16 | 0 | 0 | x | Lustre on blue interior,Meskene,Islamic Syria
LOUV | 16617 |  | Turquoise/blue |  | 0.02 | 3.2 | 6.76 | 1.41 | 0 | 4.58 | 0 | 0.02 | 0 | 0 | 0.03 | 0 | 0 |  | Turquoise exterior,Meskene,Islamic Syria
LOUV | 16617 |  | Dark blue |  | 0.04 | 3.3 | 6.1 | 2.45 | 0.02 | 0.67 | 0 | 0.32 | 0 | 0 | 0.2 | 0 | 0 |  | Dark blue interior,Meskene,Islamic Syria
LOUV | 16618 | Q | White | LA | 37.69 | 4.7 | 5.66 | 0.85 | 0 | 0 | 0.08 | 0 | 0 | 0.06 | 0 | 0.79 | 0.03 |  | Opaque white interior,Meskene,Islamic Syria
LOUV | 16618 |  | Lustre |  | 30.56 | 1.8 | 5.42 | 1.26 | 0 | 0.44 | 0.17 | 0 | 0 | 0.04 | 0 | 0.72 | 0 | x | Olive lustre on white interior,Meskene,Islamic Syria
LOUV | 16619 | Q | White | LA | 24.15 | 4.1 | 5.48 | 1.06 | 0 | 0 | 0.16 | 0 | 0 | 0.06 | 0 | 0 | 0 |  | Greyish white exterior of "Lakabi" decorated vessel,Meskene,Islamic Syria
LOUV | 16619 |  | Dark blue |  | 17.66 | 2.3 | 3.99 | 1.26 | 0 | 0.13 | 0.17 | 0.06 | 0 | 0.19 | 0 | 0 | 0 |  | Blue design on the interior,Meskene,Islamic Syria
LOUV | 16620 | Q | White | LA | 12.97 | 1.7 | 3.23 | 0.57 | 0 | 0.07 | 0.03 | 0 | 0 | 0.04 | 0 | 0 | 0 |  | Greenish white exterior of "Lakabi" decorated vessel,Meskene,Islamic Syria
LOUV | 16620 |  | Turquoise/blue |  | 16.93 | 2.1 | 3.6 | 0.85 | 0.02 | 1.49 | 0.14 | 0.01 | 0 | 0.06 | 0 | 0 | 0 |  | Pale blue design on the interior,Meskene,Islamic Syria
LOUV | 16620 |  | Dark blue |  | 14.21 | 1.5 | 3.26 | 2.83 | 0 | 0.44 | 0.04 | 0.27 | 0 | 0.34 | 0 | 0 | 0 |  | Dark blue design on the interior,Meskene,Islamic Syria
LOUV | 16621 | CC | Transparent | AL | 40.85 | 1.2 | 1.61 | 6.87 | 0.05 | 0 | 0.13 | 0 | 0 | 0.13 | 0 | 0 | 0 |  | Translucent glaze on red body on the interior,Meskene,Islamic Syria
LOUV | 16621 |  | Lustre |  | 0.39 | 1.9 | 4.87 | 1.78 | 0.06 | 2.9 | 0.26 | 0 | 0 | 0 | 0 | 0 | 0 | x | Lustre on turquoise interior,Meskene,Islamic Syria
LOUV | 16622 | CC | Transparent | HL | 62.82 | 0 | 1.42 | 0.67 | 0 | 0 | 0.13 | 0 | 0 | 0.15 | 0 | 0.37 | 0 |  | Translucent greenish glaze on white slip on the exterior,Meskene,Islamic Sy
LOUV | 16623 | CC | Transparent | HL | 47.23 | 2.1 | 1.96 | 0.73 | 0 | 0 | 0.1 | 0 | 0 | 0.15 | 0 | 0.28 | 0 |  | Translucent greenish glaze on white undercoating,Meskene,Islamic Syria
LOUV | 16623 |  | Green (PbSb) |  | 64.56 | 6.5 | 2.1 | 0.93 | 0 | 7.17 | 0.38 | 0 | 0 | 0.13 | 0 | 0.28 | 0 |  | Green exterior with broad incisions,Meskene,Islamic Syria
LOUV | 16624 | CC | Transparent | HL | 73.99 | 0 | 2.63 | 0.83 | 0 | 0 | 0.15 | 0 | 0 | 0.11 | 0 | 0.23 | 0 |  | Translucent glaze on yellowish undercoating,Meskene,Islamic Syria
LOUV | 16625 | CC | Transparent | HL | 63.96 | 2.4 | 2.42 | 0.86 | 0.02 | 0 | 0.13 | 0 | 0 | 0.15 | 0 | 0.44 | 0 |  | Translucent glaze on yellowish undercoating,Meskene,Islamic Syria
LOUV | 16625 |  | Green (PbSb) |  | 57.35 | 0 | 1.95 | 0.6 | 0 | 1.93 | 0.11 | 0 | 0 | 0.18 | 0 | 0.41 | 0 |  | Pale green on the interior,Meskene,Islamic Syria
LOUV | 16626 | CC | Yellow | HL | 32.79 | 4.8 | 4.39 | 0.98 | 0.02 | 0.14 | 0 | 0 | 0 | 0.12 | 0 | 0 | 0 |  | Bright yellow interior,Meskene,Islamic Syria
LOUV | 16626 |  | Green (>0.5% Cu) |  | 59.83 | 8.9 | 4.15 | 0.9 | 0 | 6.26 | 0.09 | 0 | 0 | 0.75 | 0 | 0 | 0 |  | Green splash on yellow interior,Meskene,Islamic Syria
LOUV | 16626 |  | Black (Fe-Mn) |  | 50.33 | 10.2 | 4.9 | 1.2 | 5.95 | 1.97 | 0.08 | 0 | 0 | 0.29 | 0 | 0 | 0 |  | Black splash on yellow interior,Meskene,Islamic Syria
LOUV | 16627 | na | Yellow (PbSb) | HL | 57.64 | 2.6 | 2.07 | 0.62 | 0 | 0 | 0.1 | 0 | 0 | 0.25 | 0 | 1.07 | 0 |  | Yellow exterior,Meskene,Islamic Syria
LOUV | 16627 |  | Green (PbSb) |  | 57.45 | 0 | 1.9 | 0.79 | 0 | 2.68 | 0.12 | 0 | 0 | 0.66 | 0 | 1.09 | 0 |  | Greenish part of the exterior,Meskene,Islamic Syria
LOUV | 16627 |  | Brown |  | 53.14 | 0 | 1.51 | 2.75 | 0.73 | 0 | 0.12 | 0 | 0 | 0.26 | 0 | 1.16 | 0 |  | Pale brown stain on yellow,Meskene,Islamic Syria
LOUV | 16628 | Q | Turquoise/blue | AL | 0.04 | 2.9 | 4.57 | 1.3 | 0.03 | 3.2 | 0 | 0 | 0 | 0 | 0.02 | 0 | 0.02 |  | Translucent exterior glaze,Meskene,Islamic Syria
LOUV | 16628 |  | Black (Cr) |  | 0.02 | 1.2 | 12.4 | 1.82 | 0.05 | 0.62 | 0.01 | 0 | 0 | 0.04 | 0 | 0 | 1.64 |  | Black underglaze seen edgewise,Meskene,Islamic Syria
LOUV | 16629 | Q | Green (<0.5% Cu) | AL | 0 | 3.4 | 4.19 | 1.01 | 0.02 | 0.1 | 0.03 | 0 | 0 | 0 | 0 | 0 | 0 |  | Translucent greenish glaze on the inside,Meskene,Islamic Syria
LOUV | 16629 |  | Black (Cr) |  | 0 | 1.5 | 2.53 | 0.9 | 0 | 0.02 | 0 | 0 | 0 | 0 | 0 | 0 | 0.85 |  | Black underglaze seen edgewise,Meskene,Islamic Syria
LOUV | 16630 | Q | Green (<0.5% Cu) | AL | 0 | 3.2 | 5.36 | 1.45 | 0.03 | 0.04 | 0 | 0 | 0 | 0 | 0 | 0 | 0 |  | Translucent green exterior,Meskene,Islamic Syria
LOUV | 16630 |  | Black (Cr) |  | 0 | 2.6 | 6.54 | 1.68 | 0.05 | 0.01 | 0 | 0 | 0 | 0 | 0 | 0 | 1.53 |  | Black underglaze seen edgewise,Meskene,Islamic Syria
LOUV | 16631 | Q | Dark blue | AL | 0.01 | 2.8 | 4.49 | 2.9 | 0.02 | 0.08 | 0 | 0.16 | 0 | 0 | 0.11 | 0 | 0 |  | Dark blue exterior,Meskene,Islamic Syria
LOUV | 16631 |  | Black (Cr) |  | 0.02 | 2.3 | 5.03 | 2.77 | 0.02 | 0.05 | 0 | 0.09 | 0 | 0 | 0.05 | 0 | 2.88 |  | Black underglaze seen edgewise,Meskene,Islamic Syria
LOUV | 16632 | na | Transparent | LA | 33.14 | 1 | 3.01 | 4.85 | 0 | 0 | 0.29 | 0 | 0 | 0.05 | 0 | 0 | 0 |  | Brown interior (translucent glaze on red body),Meskene,Islamic Syria
LOUV | 16632 |  | Brown |  | 44.56 | 19.3 | 7.03 | 8.25 | 4.24 | 3.56 | 0.4 | 0 | 0 | 0.61 | 0 | 0 | 0 |  | Dark brown exterior,Meskene,Islamic Syria
LOUV | 16633 | Q | Purple | AL | 0 | 3.1 | 4 | 1.14 | 2.07 | 0.08 | 0 | 0 | 0 | 0 | 0 | 0 | 0.02 |  | Purple brown exterior,Meskene,Islamic Syria
LOUV | 16633 |  | Black (Cr) |  | 0 | 2.2 | 4.56 | 2.07 | 1.53 | 0.05 | 0 | 0 | 0 | 0 | 0 | 0 | 3.88 |  | Black underglaze seen edgewise,Meskene,Islamic Syria
LOUV | 16634 | Q | White | AL | 1.61 | 2.4 | 4.14 | 2.19 | 0 | 0.01 | 0 | 0 | 0 | 0.02 | 0 | 0 | 0 |  | Traces of white glaze on the exterior,Meskene,Islamic Syria
LOUV | 16634 |  | Dark blue |  | 1.99 | 2 | 5.62 | 3.74 | 0.24 | 0 | 0 | 0.52 | 0 | 0 | 0.25 | 0 | 0 |  | Dark blue on white interior,Meskene,Islamic Syria
LOUV | 16635 | CC | White | LA | 0.97 | 4.9 | 5.18 | 1.16 | 0 | 0 | 3.91 | 0 | 0 | 0 | 0 | 0 | 0 |  | White opaque glaze on the exterior,Meskene,Islamic Syria
LOUV | 16635 |  | Dark blue |  | 21.74 | 7.8 | 5.51 | 7.53 | 0 | 0.75 | 3.02 | 1.34 | 0 | 2.23 | 0 | 0 | 0 |  | Dark blue on white interior,Meskene,Islamic Syria
LOUV | 16636 | CC | Yellow | HL | 46.34 | 6.3 | 10.97 | 1.63 | 0 | 0 | 0.07 | 0 | 0 | 0.15 | 0 | 0 | 0 |  | Pale yellow with "al Mina" design,Meskene,Islamic Syria
LOUV | 16636 |  | Green (>0.5% Cu) |  | 31.05 | 0.6 | 0.59 | 0.65 | 0 | 1.09 | 0.17 | 0 | 0 | 0.09 | 0 | 0.06 | 0 |  | Green spot,Meskene,Islamic Syria
LOUV | 16636 |  | Brown |  | 46.1 | 0 | 0.97 | 4.06 | 0 | 0 | 0.07 | 0 | 0 | 0.16 | 0 | 0 | 0 |  | Amber glaze,Meskene,Islamic Syria
LOUV | 16637 | CC | Yellow | HL | 64.41 | 3.7 | 0.83 | 1.06 | 0 | 0 | 0.11 | 0 | 0 | 0.18 | 0 | 0 | 0 |  | Pale yellow with "al Mina" design,Meskene,Islamic Syria
LOUV | 16637 |  | "Turquoise/blue" |  | 64.26 | 6 | 4.46 | 1.46 | 0 | 5.22 | 0.36 | 0 | 0 | 0.1 | 0 | 0 | 0 |  | Green design on yellow,Meskene,Islamic Syria
LOUV | 16637 |  | Brown |  | 70.65 | 2.5 | 1.27 | 6 | 0 | 0 | 0.12 | 0 | 0 | 0.22 | 0 | 0 | 0 |  | Brown design on yellow,Meskene,Islamic Syria
LOUV
LOUV | 16638 | CC | Green (PbSb) | HL | 59.23 | 2.9 | 2.76 | 1.18 | 0 | 2.65 | 0.18 | 0 | 0 | 0.14 | 0 | 0.22 | 0 |  | Green exterior with "al Mina" decoration,Meskene,Islamic Syria
LOUV | 16638 |  | Brown |  | 56.21 | 0 | 2.09 | 19.65 | 0 | 0.4 | 0.07 | 0 | 0 | 0.18 | 0 | 0 | 0 |  | Brown interior,Meskene,Islamic Syria

## T3BodyComp
SYRIA - MESKENE
Table C Body compositions (PIXE - Louvre 1992 - %wt oxides - normalised to 100%))
Source | Code | Body | Si | Al | Ca | Mg | Na | K | Fe | Ti | Mn
LOUV | MES10816 | Q | 85.6722 | 4.8426 | 2.1686 | 1.5896 | 4.0636 | 1.4423 | 0.031582 | 0.094747 | 0.094747
LOUV | MES10817 | Q | 83.5667 | 2.003 | 5.7829 | 2.6384 | 2.9399 | 1.3677 | 1.4753 | 0.12923 | 0.09692
LOUV | MES10819 | Q | 87.8176 | 1.2652 | 3.6731 | 2.1222 | 2.5099 | 1.255 | 1.1631 | 0.10203 | 0.091827
LOUV | MES10821 | Q | 85.6918 | 1.4929 | 4.836 | 2.3549 | 2.029 | 1.64 | 1.7557 | 0.10513 | 0.094617
LOUV | MES10890 | Q | 76.9616 | 5.8849 | 5.8631 | 2.7899 | 3.9124 | 1.7764 | 2.2995 | 0.41412 | 0.098082
LOUV | MES10891 | Q | 78.9579 | 5.2106 | 5.3548 | 2.7162 | 4.0022 | 1.7184 | 1.5521 | 0.38803 | 0.099778
LOUV | MES10892 | Q | 86.3019 | 1.4729 | 4.5871 | 2.0516 | 2.4303 | 1.6518 | 1.273 | 0.13677 | 0.094687
LOUV | MES10893 | Q | 86.6744 | 1.1202 | 4.5017 | 1.955 | 3.1914 | 1.2787 | 1.0779 | 0.10567 | 0.095107
LOUV | MES10894 | Q | 87.3335 | 1.3322 | 3.3199 | 2.0195 | 3.045 | 1.1736 | 1.4802 | 0.20089 | 0.095158
LOUV | MES10897 | Q | 85.6333 | 1.2264 | 4.9366 | 2.3601 | 3.2979 | 1.247 | 1.1131 | 0.092755 | 0.092755
LOUV | MES10898 | Q | 89.1564 | 1.5881 | 3.2167 | 1.7196 | 2.6199 | 1.0823 | 0.43496 | 0.091038 | 0.091038
LOUV | MES10899 | Q | 88.5645 | 4.3264 | 1.3756 | 0.78757 | 2.7512 | 1.6171 | 0.38853 | 0.094508 | 0.094508
LOUV | MES10900 | Q | 88.1217 | 0.99071 | 3.8403 | 1.9712 | 2.5636 | 1.246 | 1.0826 | 0.091921 | 0.091921
LOUV | MES10901 | Q | 82.803 | 2.1687 | 5.2419 | 2.6264 | 3.2367 | 1.6674 | 2.0161 | 0.14167 | 0.098082
LOUV | MES10902 | Q | 85.6907 | 1.4423 | 4.6976 | 1.9058 | 2.9463 | 1.2156 | 1.8543 | 0.15453 | 0.092717
LOUV | MES10905 | Q | 82.7978 | 1.5696 | 6.9148 | 2.0363 | 2.609 | 1.1984 | 2.6832 | 0.09545 | 0.09545
LOUV | MES10906 | CC | 47.813 | 11.9268 | 20.863 | 4.7919 | 2.7197 | 2.1899 | 8.948 | 0.61223 | 0.1354
LOUV | MES10907 | Q | 80.8314 | 2.1995 | 7.3243 | 2.2655 | 2.9033 | 1.6496 | 2.6284 | 0.098977 | 0.098977
LOUV | MES10908 | Q | 84.6387 | 1.1317 | 6.2521 | 1.9832 | 2.2297 | 1.0196 | 2.5434 | 0.10084 | 0.10084
LOUV | MES10909 | Q | 85.3752 | 1.2825 | 4.8149 | 2.1825 | 2.925 | 1.0125 | 2.205 | 0.10125 | 0.10125
LOUV | MES10910 | Q | 86.943 | 1.4781 | 3.7489 | 1.3925 | 2.1422 | 1.9173 | 2.1851 | 0.096401 | 0.096401
LOUV | MES10916 | Q | 87.4741 | 0.89393 | 4.6332 | 1.5371 | 2.5183 | 1.1447 | 1.6025 | 0.098114 | 0.098114
LOUV | MES16607 | CC | 48.8538 | 12.6074 | 16.7131 | 7.7241 | 3.1104 | 1.7211 | 8.4188 | 0.68429 | 0.16692
LOUV | MES16608 | CC | 49.8971 | 13.9606 | 15.9424 | 6.3087 | 2.0809 | 2.0699 | 8.6098 | 0.91383 | 0.2169
LOUV | MES16609 | CC | 49.5975 | 12.2692 | 18.8106 | 6.5414 | 1.3886 | 1.7357 | 8.5375 | 0.82446 | 0.29507
LOUV | MES16610 | Q | 87.143 | 2.3886 | 5.4834 | 1.0385 | 2.3159 | 0.91391 | 0.50888 | 0.10385 | 0.10385
LOUV | MES16611 | Q | 85.0048 | 2.1074 | 4.776 | 2.4039 | 2.944 | 1.006 | 1.4614 | 0.19062 | 0.1059
LOUV | MES16612 | Q | 85.7052 | 2.1389 | 4.0767 | 2.033 | 3.3778 | 0.85769 | 1.546 | 0.15883 | 0.10589
LOUV | MES16613 | Q | 85.2422 | 1.9725 | 4.7403 | 2.2514 | 3.0776 | 0.84684 | 1.6627 | 0.10327 | 0.10327
LOUV | MES16614 | Q | 82.5181 | 2.6347 | 5.4962 | 2.8075 | 3.5093 | 0.91783 | 1.868 | 0.14037 | 0.10798
LOUV | MES16615 | Q | 84.714 | 2.3082 | 5.0047 | 2.1464 | 2.8799 | 1.1325 | 1.6179 | 0.11865 | 0.07766
LOUV | MES16616 | Q | 82.3272 | 2.4851 | 5.5887 | 2.741 | 3.6263 | 1.0452 | 1.8771 | 0.20265 | 0.10666
LOUV | MES16617 | Q | 86.7632 | 1.5822 | 3.8883 | 2.2647 | 2.9162 | 1.1479 | 1.2306 | 0.10341 | 0.10341
LOUV | MES16618 | Q | 80.6177 | 8.0176 | 2.7335 | 1.0009 | 4.4554 | 1.8295 | 0.89324 | 0.34438 | 0.10762
LOUV | MES16619 | Q | 90.2958 | 3.5891 | 1.463 | 1.0104 | 2.0629 | 1.4104 | 0.042101 | 0.02105 | 0.10525
LOUV | MES16620 | Q | 91.6507 | 1.69 | 1.5693 | 0.85504 | 2.9072 | 1.1367 | 0.040237 | 0.050297 | 0.10059
LOUV | MES16621 | CC | 57.2392 | 17.3174 | 3.7907 | 3.4216 | 2.045 | 1.6859 | 12.4494 | 1.8754 | 0.17557
LOUV | MES16622 | CC | 49.1434 | 12.2692 | 18.5204 | 6.1957 | 1.9875 | 2.2873 | 8.7383 | 0.56627 | 0.29202
LOUV | MES16623 | CC | 50.5433 | 13.0485 | 18.1571 | 6.1429 | 1.0238 | 2.0163 | 8.1906 | 0.77309 | 0.10447
LOUV | MES16624 | CC | 48.2106 | 11.4489 | 20.4381 | 6.2276 | 1.8672 | 2.3144 | 8.6537 | 0.64847 | 0.19119
LOUV | MES16625 | CC | 47.8735 | 11.5615 | 20.4851 | 6.9032 | 2.0092 | 2.0654 | 8.2614 | 0.69593 | 0.1448
LOUV | MES16626 | CC | 50.1663 | 11.5331 | 19.279 | 5.9114 | 1.9097 | 2.5963 | 7.746 | 0.74026 | 0.11801
LOUV | MES16628 | Q | 84.7022 | 1.1717 | 5.2946 | 2.8643 | 3.0921 | 1.1283 | 1.5081 | 0.13019 | 0.1085
LOUV | MES16629 | Q | 88.1128 | 0.02125 | 4.0269 | 2.4969 | 2.6775 | 1.1369 | 1.4025 | 0.031875 | 0.0935
LOUV | MES16630 | Q | 87.761 | 1.3473 | 4.1654 | 1.9027 | 2.7666 | 0.83308 | 1.0285 | 0.092564 | 0.10285
LOUV | MES16631 | Q | 81.0251 | 1.7716 | 6.2841 | 3.532 | 3.3983 | 1.3036 | 2.3955 | 0.17827 | 0.11142
LOUV | MES16633 | Q | 86.5545 | 0.021704 | 5.3066 | 2.42 | 3.006 | 1.0743 | 1.4759 | 0.032556 | 0.10852
LOUV | MES16634 | Q | 84.8166 | 2.3285 | 4.0298 | 2.2967 | 3.6364 | 0.90377 | 1.765 | 0.11696 | 0.10633
LOUV | MES16635 | CC | 50.0256 | 11.7319 | 19.0031 | 8.1123 | 2.0653 | 0.91556 | 7.2925 | 0.74522 | 0.10859
LOUV | MES16636 | CC | 47.794 | 13.0059 | 18.8001 | 6.6107 | 2.1431 | 2.4492 | 8.3455 | 0.73704 | 0.11452
LOUV | MES16637 | CC | 48.277 | 13.0698 | 18.9151 | 6.6706 | 1.4472 | 2.1708 | 8.5135 | 0.67836 | 0.25778
LOUV | MES16638 | CC | 49.0567 | 12.9189 | 16.6723 | 6.7977 | 1.9749 | 2.0622 | 9.4273 | 0.84016 | 0.24987