## T1GlazeComp
SYRIA - MISCALLANEOUS
Table A Glaze compositions grouped by colour with averages in bold (%wt oxides)
Source-Code | Pb | K | Ca | Fe | Mn | Cu | Sn | Co | Ni | Zn | As | Sb | Cr | Ag
Transparent
ALX502 | 11.86 | 4.2 | 3.46 | 0.88 | 0 | 0 | 0.19 | 0 | 0 | 0 | 0 | 0.12 | 0 |  | Traces of translucent glaze on white body on convex side,Meyadin,Islamic Sy
ALX508 | 44.53 | 6.6 | 3.85 | 1.41 | 0 | 0.38 | 0 | 0 | 0 | 0.08 | 0 | 0.59 | 0 |  | Translucent glaze on tan body on the exterior,Meyadin,Islamic Syria
ASH-P9026 | 55.07 | 0 | 1.81 | 1.1 | 0 | 0 | 1.6 | 0 | 0 | 0 | 0 | 0 | 0 |  | Translucent glaze on red body-convex side,Islamic Khabur (Mallowan)
ASH-P9019 | 66.93 | 8.7 | 6.01 | 1.61 | 0 | 0 | 0.12 | 0 | 0 | 0 | 0 | 0 | 0 |  | Translucent glaze on on tan body-interior,Islamic Khabur (Mallowan)
Ave | 44.5975 | 4.875 | 3.7825 | 1.25 | 0 | 0.095 | 0.4775 | 0 | 0 | 0.02 | 0 | 0.1775 | 0
Source-Code | Pb | K | Ca | Fe | Mn | Cu | Sn | Co | Ni | Zn | As | Sb | Cr | Ag
White
ALX505 | 0 | 4.6 | 13.71 | 5.26 | 0 | 0.75 | 0 | 0.01 | 0 | 0 | 0 | 0 | 0.04 |  | Badly weathered greyish white area of fragment,Meyadin,Islamic Syria
ALX506 | 0 | 4.5 | 8.76 | 3.66 | 0 | 0.49 | 0 | 0.04 | 0 | 0.06 | 0.02 | 0 | 0.05 |  | Greyish white narrow glazed band under the exterior of rim,Meyadin,Islamic
ASH-P9030 | 0 | 3.7 | 6.66 | 1.12 | 0 | 0.04 | 0 | 0 | 0 | 0 | 0 | 0 | 0 |  | White exterior of "Raqqa" vessel,Islamic Khabur (Mallowan)
ALX501 | 10.43 | 0 | 3.77 | 0.83 | 0 | 0 | 6.39 | 0 | 0 | 0 | 0 | 0 | 0 |  | White concave side of lustre-decorated vessel,Meyadin,Islamic Syria
ALX503 | 11.21 | 4.6 | 3.07 | 0.46 | 0 | 0 | 0 | 0 | 0 | 0.01 | 0 | 0 | 0 |  | Traces of glaze on white concave side,Meyadin,Islamic Syria
ALX500 | 11.69 | 0 | 4.05 | 1.02 | 0 | 0 | 6.39 | 0 | 0 | 0 | 0 | 0 | 0 |  | Convex side of white lustre decorated vessel,Meyadin,Islamic Syria
ASH-P9018 | 58.55 | 0 | 1.86 | 0.85 | 0 | 0 | 0.49 | 0 | 0 | 0 | 0 | 0 | 0 |  | Translucent glaze on white slip-bottom of dish,Islamic Khabur (Mallowan)
ASH-P9019 | 67.92 | 10.7 | 2.14 | 0.77 | 0 | 0 | 0 | 0 | 0 | 0 | 0 | 0 | 0 |  | Translucent glaze on white slip-interior,Khabur (Mallowan)
ASH-P9020 | 70.67 | 0 | 0.52 | 0.66 | 0 | 0 | 0 | 0 | 0 | 0 | 0 | 0 | 0 |  | White interior of bowl,Islamic Khabur (Mallowan)
Ave | 25.6078 | 3.1222 | 4.9489 | 1.6256 | 0 | 0.14222 | 1.4744 | 0.0055556 | 0 | 0.0077778 | 0.0022222 | 0 | 0.01
Source-Code | Pb | K | Ca | Fe | Mn | Cu | Sn | Co | Ni | Zn | As | Sb | Cr | Ag
Lustre
ALX500 | 11.35 | 1 | 3.02 | 0.93 | 0 | 0.34 | 7.14 | 0 | 0 | 0 | 0 | 0 | 0 | X | Lustre design on concave white side,Meyadin,Islamic Syria
ALX501 | 12.94 | 0 | 3.86 | 0.98 | 0 | 0.31 | 7.42 | 0 | 0 | 0 | 0 | 0 | 0 | X | Lustre design on white concave side,Meyadin,Islamic Syria
Ave | 12.145 | 0.5 | 3.44 | 0.955 | 0 | 0.325 | 7.28 | 0 | 0 | 0 | 0 | 0 | 0
Source-Code | Pb | K | Ca | Fe | Mn | Cu | Sn | Co | Ni | Zn | As | Sb | Cr | Ag
Green (PbSb)
ALX508 | 53.19 | 18.5 | 4.88 | 1.62 | 0 | 1.99 | 0.28 | 0 | 0 | 0.34 | 0 | 0.27 | 0 |  | Green splash on white interior,Meyadin,Islamic Syria
ALX512 | 65.07 | 9.1 | 1.57 | 0.86 | 0 | 8.76 | 0.48 | 0.02 | 0 | 0 | 0 | 0.22 | 0 |  | Deep green sgraffiato decorated interior,Meyadin,Islamic Syria
Ave | 59.13 | 13.8 | 3.225 | 1.24 | 0 | 5.375 | 0.38 | 0.01 | 0 | 0.17 | 0 | 0.245 | 0
Source-Code | Pb | K | Ca | Fe | Mn | Cu | Sn | Co | Ni | Zn | As | Sb | Cr | Ag
Green (>0.5% Cu)
ALX506 | 0 | 5 | 8.7 | 1.92 | 0 | 1.39 | 0 | 0 | 0 | 0.09 | 0.03 | 0 | 0 |  | Weathered green interior,Meyadin,Islamic Syria
ALX507 | 0.06 | 5.4 | 8.13 | 1.33 | 0 | 2.24 | 0.08 | 0 | 0 | 0.02 | 0 | 0 | 0 |  | Thick green glaze accumulation on the exterior,Meyadin,Islamic Syria
ALX513 | 0.14 | 5.1 | 6.23 | 1.23 | 0 | 3.05 | 0.02 | 0 | 0 | 0.03 | 0 | 0.03 | 0 |  | Dark green convex exterior,Meyadin,Islamic Syria
ALX509 | 0.18 | 5.7 | 7.69 | 1.03 | 0.07 | 3.04 | 0.27 | 0 | 0 | 0.08 | 0 | 0 | 0 |  | Dark green convex side of vessel,Meyadin,Islamic Syria
ASH-P9026 | 53.5 | 5.4 | 3.92 | 1.33 | 0 | 3.32 | 0.79 | 0 | 0 | 0.41 | 0 | 0 | 0 |  | Green splash on brown exterior,Islamic Khabur (Mallowan)
ASH-P9020 | 61.26 | 6.1 | 2.94 | 0.99 | 0 | 3.15 | 0 | 0 | 0 | 0.49 | 0 | 0 | 0 |  | Green splash on white interior,Islamic Khabur (Mallowan)
ASH-P9018 | 69.28 | 7 | 1.5 | 1.5 | 0 | 4.76 | 0.46 | 0.03 | 0 | 0 | 0 | 0 | 0 |  | Green splash on white bottom,Islamic Khabur (Mallowan)
Ave | 26.3457 | 5.6714 | 5.5871 | 1.3329 | 0.01 | 2.9929 | 0.23143 | 0.0042857 | 0 | 0.16 | 0.0042857 | 0.0042857 | 0
Source-Code | Pb | K | Ca | Fe | Mn | Cu | Sn | Co | Ni | Zn | As | Sb | Cr | Ag
Turquoise/blue
ALX510 | 8.76 | 2.6 | 4.53 | 0.67 | 0 | 1.32 | 0.34 | 0 | 0 | 0.09 | 0 | 0.06 | 0 |  | Convex side of weathered turquoise vessel,Meyadin,Islamic Syria
ALX511 | 28.46 | 4.3 | 3.95 | 0.85 | 0 | 3.33 | 0.35 | 0 | 0 | 0.01 | 0 | 0 | 0 |  | Convex side of turquoise fragment,Meyadin,Islamic Syria
Ave | 18.61 | 3.45 | 4.24 | 0.76 | 0 | 2.325 | 0.345 | 0 | 0 | 0.05 | 0 | 0.03 | 0
Source-Code | Pb | K | Ca | Fe | Mn | Cu | Sn | Co | Ni | Zn | As | Sb | Cr | Ag
Dark blue
ALX505 | 0 | 5.3 | 8.82 | 6.57 | 0 | 0.81 | 0 | 0.08 | 0 | 0 | 0 | 0 | 0 |  | Blue-black underglaze via glaze,Meyadin,Islamic Syria
ALX505 | 0 | 2 | 9.87 | 7.29 | 0 | 0.28 | 0.02 | 0.02 | 0 | 0 | 0 | 0 | 0 |  | Blue-black underglaze seen edgewise,Meyadin,Islamic Syria
ASH-P9030 | 0.01 | 4.3 | 7.18 | 1.15 | 0.02 | 0.3 | 0 | 0.09 | 0 | 0 | 0.09 | 0 | 0 |  | Dark blue underglaze via glaze on the interior,Islamic Khabur (Mallowan)
ALX504 | 21.96 | 2.9 | 4.17 | 6.8 | 0 | 1.18 | 0 | 0.59 | 0 | 0.77 | 0 | 0 | 0 |  | Convex side of blue vessel,Meyadin,Islamic Syria
ALX502 | 27.56 | 3.1 | 2.58 | 2.96 | 0 | 0.36 | 0.25 | 0.09 | 0 | 0.21 | 0 | 0.24 | 0 |  | Blue underglaze via glaze on concave interior,Meyadin,Islamic Syria
Ave | 9.906 | 3.52 | 6.524 | 4.954 | 0.004 | 0.586 | 0.054 | 0.174 | 0 | 0.196 | 0.018 | 0.048 | 0
Source-Code | Pb | K | Ca | Fe | Mn | Cu | Sn | Co | Ni | Zn | As | Sb | Cr | Ag
Brown
ASH-P9030 | 0 | 4.5 | 7.11 | 1.12 | 0.02 | 0.39 | 0 | 0 | 0 | 0 | 0 | 0 | 0 |  | Dark brown lustre stripe on white exterior,Islamic Khabur (Mallowan)
ASH-P9026 | 42.29 | 5.7 | 5.28 | 1.27 | 2.16 | 0 | 0.65 | 0 | 0 | 0 | 0 | 0 | 0 |  | Brown stripe on the interior,Islamic Khabur (Mallowan)
ALX508 | 44.05 | 7.3 | 1.85 | 1.28 | 2.69 | 0.48 | 0.22 | 0 | 0 | 0.12 | 0 | 0.23 | 0 |  | Brown splash on white interior,Meyadin,Islamic Syria
ASH-P9020 | 67 | 3.6 | 3.26 | 0.53 | 5.4 | 0 | 0 | 0 | 0 | 0.04 | 0 | 0 | 0 |  | Big brown drip above the rim,Islamic Khabur (Mallowan)
ASH-P9018 | 68.4 | 5.9 | 1.09 | 0.74 | 4.42 | 0 | 0.42 | 0 | 0 | 0 | 0 | 0 | 0 |  | Brown splash on white bottom,Islamic Khabur (Mallowan)
Ave | 44.348 | 5.4 | 3.718 | 0.988 | 2.938 | 0.174 | 0.258 | 0 | 0 | 0.032 | 0 | 0.046 | 0

## T2GlazeCodeNos
SYRIA - MISCALLANEOUS
Table A Glaze compositions ordered by ALX and Ashmolean numbers (%wt oxides)
Source-Code | Body | Colour | Glaze | Pb | K | Ca | Fe | Mn | Cu | Sn | Co | Ni | Zn | As | Sb | Cr | Ag
ALX500 | Q | White | LA-TO | 11.69 | 0 | 4.05 | 1.02 | 0 | 0 | 6.39 | 0 | 0 | 0 | 0 | 0 | 0 |  | Convex side of white lustre decorated vessel,Meyadin,Islamic Syria
ALX500 |  | Lustre |  | 11.35 | 1 | 3.02 | 0.93 | 0 | 0.34 | 7.14 | 0 | 0 | 0 | 0 | 0 | 0 | X | Lustre design on concave white side,Meyadin,Islamic Syria
ALX501 | Q | White | LA-TO | 10.43 | 0 | 3.77 | 0.83 | 0 | 0 | 6.39 | 0 | 0 | 0 | 0 | 0 | 0 |  | White concave side of lustre-decorated vessel,Meyadin,Islamic Syria
ALX501 |  | Lustre |  | 12.94 | 0 | 3.86 | 0.98 | 0 | 0.31 | 7.42 | 0 | 0 | 0 | 0 | 0 | 0 | X | Lustre design on white concave side,Meyadin,Islamic Syria
ALX502 | Q | Transparent | LA | 11.86 | 4.2 | 3.46 | 0.88 | 0 | 0 | 0.19 | 0 | 0 | 0 | 0 | 0.12 | 0 |  | Traces of translucent glaze on white body on convex side,Meyadin,Islamic Sy
ALX502 |  | Dark blue |  | 27.56 | 3.1 | 2.58 | 2.96 | 0 | 0.36 | 0.25 | 0.09 | 0 | 0.21 | 0 | 0.24 | 0 |  | Blue underglaze via glaze on concave interior,Meyadin,Islamic Syria
ALX503 | Q | White | LA | 11.21 | 4.6 | 3.07 | 0.46 | 0 | 0 | 0 | 0 | 0 | 0.01 | 0 | 0 | 0 |  | Traces of glaze on white concave side,Meyadin,Islamic Syria
ALX504 | Q | Dark blue |  | 21.96 | 2.9 | 4.17 | 6.8 | 0 | 1.18 | 0 | 0.59 | 0 | 0.77 | 0 | 0 | 0 |  | Convex side of blue vessel,Meyadin,Islamic Syria
ALX505 | CC | White | AL | 0 | 4.6 | 13.71 | 5.26 | 0 | 0.75 | 0 | 0.01 | 0 | 0 | 0 | 0 | 0.04 |  | Badly weathered greyish white area of fragment,Meyadin,Islamic Syria
ALX505 |  | Dark blue |  | 0 | 5.3 | 8.82 | 6.57 | 0 | 0.81 | 0 | 0.08 | 0 | 0 | 0 | 0 | 0 |  | Blue-black underglaze via glaze,Meyadin,Islamic Syria
ALX505 |  | Dark blue |  | 0 | 2 | 9.87 | 7.29 | 0 | 0.28 | 0.02 | 0.02 | 0 | 0 | 0 | 0 | 0 |  | Blue-black underglaze seen edgewise,Meyadin,Islamic Syria
ALX506 | CC | White | AL | 0 | 4.5 | 8.76 | 3.66 | 0 | 0.49 | 0 | 0.04 | 0 | 0.06 | 0.02 | 0 | 0.05 |  | Greyish white narrow glazed band under the exterior of rim,Meyadin,Islamic
ALX506 |  | Green (>0.5% Cu) |  | 0 | 5 | 8.7 | 1.92 | 0 | 1.39 | 0 | 0 | 0 | 0.09 | 0.03 | 0 | 0 |  | Weathered green interior,Meyadin,Islamic Syria
ALX507 | CC | Green (>0.5% Cu) | AL | 0.06 | 5.4 | 8.13 | 1.33 | 0 | 2.24 | 0.08 | 0 | 0 | 0.02 | 0 | 0 | 0 |  | Thick green glaze accumulation on the exterior,Meyadin,Islamic Syria
ALX508 | CC | Transparent | HL | 44.53 | 6.6 | 3.85 | 1.41 | 0 | 0.38 | 0 | 0 | 0 | 0.08 | 0 | 0.59 | 0 |  | Translucent glaze on tan body on the exterior,Meyadin,Islamic Syria
ALX508 |  | Green (PbSb) |  | 53.19 | 18.5 | 4.88 | 1.62 | 0 | 1.99 | 0.28 | 0 | 0 | 0.34 | 0 | 0.27 | 0 |  | Green splash on white interior,Meyadin,Islamic Syria
ALX508 |  | Brown |  | 44.05 | 7.3 | 1.85 | 1.28 | 2.69 | 0.48 | 0.22 | 0 | 0 | 0.12 | 0 | 0.23 | 0 |  | Brown splash on white interior,Meyadin,Islamic Syria
ALX509 | CC | Green (>0.5% Cu) | AL | 0.18 | 5.7 | 7.69 | 1.03 | 0.07 | 3.04 | 0.27 | 0 | 0 | 0.08 | 0 | 0 | 0 |  | Dark green convex side of vessel,Meyadin,Islamic Syria
ALX510 | Q | Turquoise/blue | LLA | 8.76 | 2.6 | 4.53 | 0.67 | 0 | 1.32 | 0.34 | 0 | 0 | 0.09 | 0 | 0.06 | 0 |  | Convex side of weathered turquoise vessel,Meyadin,Islamic Syria
ALX511 | Q | Turquoise/blue | LA | 28.46 | 4.3 | 3.95 | 0.85 | 0 | 3.33 | 0.35 | 0 | 0 | 0.01 | 0 | 0 | 0 |  | Convex side of turquoise fragment,Meyadin,Islamic Syria
ALX512 | Q | Green (PbSb) | HL | 65.07 | 9.1 | 1.57 | 0.86 | 0 | 8.76 | 0.48 | 0.02 | 0 | 0 | 0 | 0.22 | 0 |  | Deep green sgraffiato decorated interior,Meyadin,Islamic Syria
ALX513 | Q | Green (>0.5% Cu) | AL | 0.14 | 5.1 | 6.23 | 1.23 | 0 | 3.05 | 0.02 | 0 | 0 | 0.03 | 0 | 0.03 | 0 |  | Dark green convex exterior,Meyadin,Islamic Syria
ASH-P9018 | CC | White | HL | 58.55 | 0 | 1.86 | 0.85 | 0 | 0 | 0.49 | 0 | 0 | 0 | 0 | 0 | 0 |  | Translucent glaze on white slip-bottom of dish,Islamic Khabur (Mallowan)
ASH-P9018 |  | Green (>0.5% Cu) |  | 69.28 | 7 | 1.5 | 1.5 | 0 | 4.76 | 0.46 | 0.03 | 0 | 0 | 0 | 0 | 0 |  | Green splash on white bottom,Islamic Khabur (Mallowan)
ASH-P9018 |  | Brown |  | 68.4 | 5.9 | 1.09 | 0.74 | 4.42 | 0 | 0.42 | 0 | 0 | 0 | 0 | 0 | 0 |  | Brown splash on white bottom,Islamic Khabur (Mallowan)
ASH-P9019 | CC | Transparent | HL | 66.93 | 8.7 | 6.01 | 1.61 | 0 | 0 | 0.12 | 0 | 0 | 0 | 0 | 0 | 0 |  | Translucent glaze on on tan body-interior,Islamic Khabur (Mallowan)
ASH-P9019 |  | White |  | 67.92 | 10.7 | 2.14 | 0.77 | 0 | 0 | 0 | 0 | 0 | 0 | 0 | 0 | 0 |  | Translucent glaze on white slip-interior,Khabur (Mallowan)
ASH-P9020 | CC | White | HL | 70.67 | 0 | 0.52 | 0.66 | 0 | 0 | 0 | 0 | 0 | 0 | 0 | 0 | 0 |  | White interior of bowl,Islamic Khabur (Mallowan)
ASH-P9020 |  | Green (>0.5% Cu) |  | 61.26 | 6.1 | 2.94 | 0.99 | 0 | 3.15 | 0 | 0 | 0 | 0.49 | 0 | 0 | 0 |  | Green splash on white interior,Islamic Khabur (Mallowan)
ASH-P9020 |  | Brown |  | 67 | 3.6 | 3.26 | 0.53 | 5.4 | 0 | 0 | 0 | 0 | 0.04 | 0 | 0 | 0 |  | Big brown drip above the rim,Islamic Khabur (Mallowan)
ASH-P9026 | CC | Transparent | HL-TO | 55.07 | 0 | 1.81 | 1.1 | 0 | 0 | 1.6 | 0 | 0 | 0 | 0 | 0 | 0 |  | Translucent glaze on red body-convex side,Islamic Khabur (Mallowan)
ASH-P9026 |  | Green (>0.5% Cu) |  | 53.5 | 5.4 | 3.92 | 1.33 | 0 | 3.32 | 0.79 | 0 | 0 | 0.41 | 0 | 0 | 0 |  | Green splash on brown exterior,Islamic Khabur (Mallowan)
ASH-P9026 |  | Brown |  | 42.29 | 5.7 | 5.28 | 1.27 | 2.16 | 0 | 0.65 | 0 | 0 | 0 | 0 | 0 | 0 |  | Brown stripe on the interior,Islamic Khabur (Mallowan)
ASH-P9030 | Q | White | AL | 0 | 3.7 | 6.66 | 1.12 | 0 | 0.04 | 0 | 0 | 0 | 0 | 0 | 0 | 0 |  | White exterior of "Raqqa" vessel,Islamic Khabur (Mallowan)
ASH-P9030 |  | Dark blue |  | 0.01 | 4.3 | 7.18 | 1.15 | 0.02 | 0.3 | 0 | 0.09 | 0 | 0 | 0.09 | 0 | 0 |  | Dark blue underglaze via glaze on the interior,Islamic Khabur (Mallowan)
ASH-P9030 |  | Brown |  | 0 | 4.5 | 7.11 | 1.12 | 0.02 | 0.39 | 0 | 0 | 0 | 0 | 0 | 0 | 0 |  | Dark brown lustre stripe on white exterior,Islamic Khabur (Mallowan)

## T3BodyComp
SYRIA - MISCALLANEOUS
Table C Body compositions (AAS - Oxford 1989 - %wt - SiO2 by difference from 100%)
Source-Code | Body | SiO2 | Al2O3 | CaO | MgO | Na2O | K2O | Fe2O3 | TiO2 | MnO
ALX500 | Q | 74.628 | 7.12 | 5.16 | 3.23 | 4.37 | 2.05 | 2.94 | 0.46 | 0.042
501 | Q | 74.764 | 7.18 | 5.24 | 3.22 | 4.2 | 1.94 | 2.98 | 0.43 | 0.046
502 | Q | 91.061 | 4.43 | 0.83 | 0.38 | 2.54 | 0.85 | -0.11 | 0.015 | 0.004
503 | Q | 84.754 | 7 | 1.76 | 0.99 | 3.67 | 1.6 | 0.15 | 0.07 | 0.006
504 | Q | 93.291 | 2.95 | 0.93 | 0.46 | 1.7 | 0.58 | 0.04 | 0.04 | 0.009
505 | CC | 58.002 | 12.58 | 12.12 | 5.95 | 1.62 | 2.09 | 6.75 | 0.77 | 0.118
506 | CC | 50.816 | 13.97 | 16.85 | 6.73 | 1.82 | 1.22 | 7.58 | 0.86 | 0.154
507 | CC | 52.463 | 13.92 | 14.86 | 6.32 | 2.28 | 1.7 | 7.42 | 0.89 | 0.147
508 | CC | 53.389 | 14.25 | 14.61 | 6.02 | 1.42 | 1.63 | 7.6 | 0.92 | 0.161
509 | CC | 52.297 | 13.97 | 15.44 | 6.38 | 2.76 | 1.61 | 6.47 | 0.92 | 0.153
510 | Q | 76.611 | 6.71 | 5.49 | 4.97 | 3.23 | 1.22 | 1.32 | 0.43 | 0.019
511 | Q | 85.756 | 4.72 | 2.92 | 2.57 | 2.26 | 1.05 | 0.49 | 0.22 | 0.014
512 | CC | 55.188 | 14.14 | 12.95 | 6.1 | 1.02 | 2.23 | 7.52 | 0.67 | 0.182
513 | CC | 53.159 | 12.75 | 17.26 | 6.44 | 1.71 | 1.02 | 6.73 | 0.8 | 0.131
ASH-P9018 | CC | 60.085 | 10.5 | 15.5 | 4.7 | 0.39 | 2.15 | 5.9 | 0.68 | 0.095
ASH-P9019 | CC | 55.423 | 12 | 18.5 | 5.2 | 0.4 | 1.2 | 6.4 | 0.79 | 0.087
ASH-P9020 | CC | 57.313 | 12 | 12.3 | 6.6 | 0.99 | 2.4 | 7.5 | 0.79 | 0.107
ASH-P9026 | CC | 63.263 | 7.6 | 18.5 | 3.4 | 0.34 | 1.7 | 4.6 | 0.52 | 0.077
ASH-P9030 | Q | 87.595 | 2.05 | 3.6 | 1.6 | 3.1 | 0.86 | 1.17 | 0 | 0.025