## T1GlazeComp
SYRIA - QUEIQ
Table A Glaze composition grouped by colour with averages in bold (%wt oxides)
Source | Code | Pb | K | Ca | Fe | Mn | Cu | Sn | Co | Ni | Zn | As | Sb | Cr | Ag
Transparent
LOUV | 16841 | 0 | 2.6 | 7.29 | 0.42 | 0 | 0.01 | 0 | 0 | 0 | 0 | 0 | 0 | 0 |  | Translucent glaze on white body,Queiq,Syria
LOUV | 16843 | 0 | 3 | 5.18 | 1.36 | 0.03 | 0.14 | 0 | 0 | 0 | 0.04 | 0 | 0 | 0 |  | Greenish translucent glaze on white body,Queiq,Syria
LOUV | 16844 | 0 | 1 | 0.42 | 0.54 | 0 | 0 | 0 | 0 | 0 | 0 | 0 | 0 | 0 |  | Weathered translucent glaze on white interior,Queiq,Syria
LOUV | 16842 | 0.03 | 3 | 0.9 | 1.54 | 0.04 | 0 | 0 | 0 | 0 | 0 | 0 | 0 | 0 |  | Translucent glaze on white body,Queiq,Syria
LOUV | 16915 | 2.78 | 3.3 | 4.52 | 1.65 | 0.05 | 0 | 0 | 0 | 0 | 0 | 0 | 0 | 0 |  | Translucent glaze on white body (exterior),Queiq,Syria
LOUV | 16899 | 25.21 | 0 | 1.29 | 0.32 | 0 | 0 | 0 | 0 | 0 | 0.04 | 0 | 0 | 0 |  | Greenish yellow translucent glaze,Quieq,Syria
LOUV | 16880 | 26.23 | 0 | 1.63 | 0.43 | 0 | 0 | 0 | 0 | 0 | 0.02 | 0 | 0 | 0 |  | Translucent glaze on creamy bottom of "Al-Mina" vessel,Queiq,Syria
LOUV | 16879 | 26.88 | 0 | 1.24 | 0.12 | 0 | 0 | 0 | 0 | 0 | 0.05 | 0 | 0 | 0 |  | Greenish translucent glaze on white undercoat of "Al-Mina" vessel,Queiq,Syr
LOUV | 16889 | 27.13 | 0 | 1.87 | 1.57 | 0 | 0 | 0 | 0 | 0 | 0 | 0 | 0 | 0 |  | Weathered translucent yellowish glaze on the bottom,Quieq,Syria
LOUV | 16943 | 27.61 | 0 | 1.14 | 2.44 | 0 | 0 | 0 | 0 | 0 | 0 | 0 | 0 | 0 |  | Brown interior-translucent glaze on red body,Queiq,Syria
LOUV | 16896 | 28.05 | 0 | 0 | 1.94 | 0 | 0 | 0.59 | 0 | 0 | 0 | 0 | 0 | 0 |  | Translucent yellowish section of interior,Quieq,Syria
LOUV | 16875 | 29.38 | 0 | 1.18 | 0.44 | 0 | 0 | 0.08 | 0 | 0 | 0.05 | 0 | 0.08 | 0 |  | Greyish band on translucent glaze,Queiq,Syria
LOUV | 16897 | 29.54 | 0 | 1.07 | 0.86 | 0 | 0 | 0 | 0 | 0 | 0 | 0 | 0 | 0 |  | Translucent pale yellow glaze on the bottom,Quieq,Syria
LOUV | 16884 | 30.27 | 0 | 1.21 | 0.32 | 0 | 0 | 0 | 0 | 0 | 0.03 | 0 | 0 | 0 |  | Translucent greenish glaze on white interior slip of "Al-Mina" vessel,Queiq
LOUV | 16891 | 30.54 | 0 | 2.5 | 1 | 0 | 0 | 1.43 | 0 | 0 | 0 | 0 | 0 | 0 |  | Yellowish green translucent glaze,Quieq,Syria
LOUV | 16882 | 30.63 | 0 | 0.52 | 0.63 | 0 | 0 | 0.09 | 0 | 0 | 0.13 | 0 | 0 | 0 |  | Tranlucent greenish glaze on white interior slip of "Al-Mina" vessel,Queiq,
LOUV | 16866 | 31.6 | 0 | 0.61 | 2.15 | 0 | 0.2 | 0.1 | 0 | 0 | 0.11 | 0 | 0 | 0 |  | Brown surface-translucent glaze over red brown body,Queiq,Syria
LOUV | 16890 | 32.81 | 4 | 0 | 1.28 | 0 | 0 | 0 | 0 | 0 | 0.09 | 0 | 0 | 0 |  | Translucent glaze on coarse exterior,Quieq,Syria
LOUV | 16861 | 32.96 | 0 | 1.48 | 1.28 | 0 | 0 | 1.08 | 0 | 0 | 0.05 | 0 | 0 | 0 |  | Translucent glaze on white undercoat on the interior,Queiq,Syria
LOUV | 16900 | 33.77 | 0 | 0 | 0.2 | 0 | 0 | 0.55 | 0 | 0 | 0.01 | 0 | 0 | 0 |  | Translucent glaze on the exterior,Quieq,Syria
LOUV | 16876 | 34.65 | 1.5 | 1.03 | 0.26 | 0 | 0 | 1.44 | 0 | 0 | 0.06 | 0 | 0 | 0 |  | Yellowish translucent glaze on white undercoat over red body,Queiq,Syria
LOUV | 16881 | 36.86 | 0 | 1.91 | 0.25 | 0 | 0.16 | 0 | 0 | 0 | 0.06 | 0 | 0 | 0 |  | Translucent greenish glaze on white interior slip of "Al-Mina" vessel,Queiq
LOUV | 16952 | 37.47 | 0 | 1.88 | 6.64 | 0.03 | 0 | 0.04 | 0 | 0 | 0.17 | 0 | 0 | 0 |  | Dark brown exterior-translucent glaze on red body,Queiq,Syria
LOUV | 16865 | 38.45 | 1.5 | 0.9 | 1.98 | 0 | 0 | 0 | 0 | 0 | 0.14 | 0 | 0 | 0 |  | Brown interior-translucent glaze on red body,Queiq,Syria
LOUV | 16867 | 41.45 | 0 | 1.4 | 1.97 | 0 | 0 | 0.12 | 0 | 0 | 0.1 | 0 | 0 | 0 |  | Flat brown side-translucent glaze over red body,Queiq,Syria
LOUV | 16898 | 41.58 | 0 | 4.14 | 1.27 | 0 | 0 | 0 | 0 | 0 | 0.05 | 0 | 0 | 0 |  | Yellow translucent glaze on bottom,Quieq,Syria
LOUV | 16869 | 44.24 | 0 | 0.91 | 1.99 | 0 | 0 | 0 | 0 | 0 | 0.16 | 0 | 0 | 0 |  | Brown interior-translucent glaze on red body,Queiq,Syria
LOUV | 16860 | 44.78 | 0 | 1.42 | 0.4 | 0 | 0 | 1.02 | 0 | 0 | 0 | 0 | 0 | 0 |  | Translucent glaze on white undercoat on the interior,Queiq,Syria
LOUV | 16868 | 45.76 | 0 | 1.51 | 2.06 | 0 | 0.49 | 0.15 | 0 | 0 | 0.12 | 0 | 0 | 0 |  | Brown interior-translucent glaze over red body,Queiq,Syria
LOUV | 16908 | 47.23 | 0 | 1.9 | 3.98 | 0 | 0 | 0.1 | 0 | 0 | 0 | 0 | 0 | 0 |  | Coarse yellow brown interior-translucent glaze on red body,Queiq,Syria
LOUV | 16864 | 47.67 | 6.8 | 1.3 | 0.65 | 0 | 0.62 | 3.06 | 0 | 0 | 0.4 | 0 | 0 | 0 |  | Translucent greenish exterior,Queiq,Syria
LOUV | 16955 | 47.9 | 0 | 1.71 | 2.53 | 0 | 0 | 0.09 | 0 | 0 | 0.97 | 0 | 0 | 0 |  | Coarse olive green exterior-translucent glaze on grey body,Queiq,Syria
LOUV | 16857 | 48.95 | 0 | 0.58 | 0.33 | 0 | 0 | 0.08 | 0 | 0 | 0 | 0 | 0 | 0 |  | Translucent glaze on white undercoat,Queiq,Syria
LOUV | 16954 | 49.95 | 0 | 0.45 | 2.12 | 0 | 0 | 0.13 | 0 | 0 | 0.05 | 0 | 0 | 0 |  | Brown interior-translucent glaze on red body,Queiq,Syria
LOUV | 16870 | 52.81 | 0 | 1.09 | 3.74 | 0 | 0 | 0.08 | 0 | 0 | 0.24 | 0 | 0 | 0 |  | Brown interior-translucent glaze over red body,Queiq,Syria
LOUV | 16859 | 53.62 | 0 | 0 | 0.51 | 0 | 0 | 0.19 | 0 | 0 | 0.06 | 0 | 0 | 0 |  | Greenish translucent glaze on white undercoat,Queiq,Syria
LOUV | 16945 | 55.03 | 0 | 7.01 | 1.76 | 0 | 0 | 0.2 | 0 | 0 | 0 | 0 | 0 | 0 |  | Translucent glaze on brown body on the interior,Queiq,Syria
LOUV | 16904 | 61.81 | 0 | 1.77 | 2.41 | 0 | 0.66 | 0.1 | 0 | 0 | 0.09 | 0 | 0 | 0 |  | Yellowish exterior-translucent glaze on white undercoat,Queiq,Syria
LOUV | 16947 | 62.96 | 0 | 0.91 | 0.62 | 0 | 0 | 0.21 | 0 | 0 | 0 | 0 | 0 | 0 |  | Translucent yellowish glaze on coarse white undercoat (exterior),Queiq,Syri
LOUV | 16858 | 66.24 | 0 | 7.44 | 1.09 | 0 | 0 | 0.83 | 0 | 0 | 0 | 0 | 0 | 0 |  | Translucent glaze on white undercoat,Queiq,Syria
LOUV | 16951 | 74.51 | 0 | 1.06 | 5.35 | 0.38 | 0 | 0.12 | 0 | 0 | 0 | 0 | 0 | 0 |  | Dark olive brown exterior-translucent glaze on red body,Queiq,Syria
LOUV | 16907 | 79.08 | 0 | 1.9 | 0.79 | 0 | 0 | 0.15 | 0 | 0 | 0 | 0 | 0 | 0 |  | Yellowish bottom-translucent glaze on white undercoat,Queiq,Syria
| Ave | 37.1052 | 0.63571 | 1.816 | 1.5045 | 0.012619 | 0.054286 | 0.28643 | 0 | 0 | 0.078333 | 0 | 0.0019048 | 0
Source | Code | Pb | K | Ca | Fe | Mn | Cu | Sn | Co | Ni | Zn | As | Sb | Cr | Ag
White
LOUV | 16846 | 0 | 2.5 | 3.53 | 1.19 | 0.02 | 0.03 | 0 | 0 | 0 | 0 | 0 | 0 | 0 |  | Greyish white opaque exterior,Queiq,Syria
LOUV | 16914 | 0 | 3.1 | 2.42 | 2.07 | 0 | 0.04 | 0 | 0 | 0 | 0 | 0 | 0 | 0 |  | Weathered white exterior,Queiq,Syria
LOUV | 16840 | 0.04 | 1.8 | 2.23 | 1.71 | 0 | 0.38 | 0.25 | 0 | 0 | 0 | 0 | 0 | 0 |  | Greenish white interior,Queiq,Syria
LOUV | 16912 | 0.06 | 5.4 | 3.56 | 5.5 | 0 | 0.23 | 0 | 0 | 0 | 0.02 | 0 | 0 | 0 |  | Greenish white interior with dark spots,Queiq,Syria
LOUV | 16847 | 0.95 | 3.2 | 4.23 | 0.56 | 0.26 | 0.04 | 1.93 | 0 | 0 | 0 | 0 | 0 | 0 |  | Greyish white opaque exterior,Queiq,Syria
LOUV | 16845 | 5.51 | 6.8 | 4.28 | 0.64 | 0.15 | 0.06 | 5.83 | 0 | 0 | 0 | 0 | 0 | 0 |  | Opaque white exterior,Queiq,Syria
LOUV | 16850 | 13.62 | 2.9 | 2.65 | 0.72 | 0 | 0 | 0 | 0 | 0 | 0.09 | 0 | 0 | 0 |  | White neck of "Lakabi" type incised vessel,Queiq,Syria
LOUV | 16910 | 29.11 | 5.1 | 3.29 | 0.53 | 0.06 | 0 | 5.08 | 0 | 0 | 0 | 0 | 0 | 0 |  | White opaque glaze,Queiq,Syria
LOUV | 16882 | 34.69 | 0 | 0.89 | 1.34 | 0 | 0 | 0.08 | 0 | 0 | 0.18 | 0 | 0 | 0 |  | Another spot on white interior of "Al-Mina" vessel,Queiq,Syria
LOUV | 16885 | 37.93 | 0 | 2.93 | 0.38 | 0 | 0 | 3.96 | 0 | 0 | 0 | 0 | 0 | 0 |  | White opaque bottom,Quieq,Syria
LOUV | 16911 | 39.57 | 0 | 13.35 | 0.73 | 0.06 | 0 | 9.64 | 0 | 0 | 0.02 | 0 | 0 | 0 |  | Greenish white opaque glaze on the rim,Queiq,Syria
LOUV | 16913 | 42.87 | 4.6 | 3.91 | 0.49 | 0 | 0 | 7.76 | 0 | 0 | 0 | 0 | 0 | 0 |  | Greenish white opaque glaze on the exterior,Queiq,Syria
LOUV | 16862 | 47.26 | 0 | 1.53 | 0.48 | 0 | 0 | 0.76 | 0 | 0 | 0.05 | 0 | 0 | 0 |  | White exterior,Queiq,Syria
| Ave | 19.3546 | 2.7231 | 3.7538 | 1.2569 | 0.042308 | 0.06 | 2.7146 | 0 | 0 | 0.027692 | 0 | 0 | 0
Source | Code | Pb | K | Ca | Fe | Mn | Cu | Sn | Co | Ni | Zn | As | Sb | Cr | Ag
Lustre
LOUV | 16846 | 0 | 1.7 | 3.38 | 0.89 | 0 | 0.3 | 0 | 0 | 0 | 0 | 0 | 0 | 0 |  | Dark brown lustre on white interior,Queiq,Syria
LOUV | 16847 | 2.16 | 4.6 | 4.87 | 0.81 | 0.39 | 0.31 | 4.02 | 0 | 0 | 0 | 0 | 0 | 0 |  | Reddish brown lustre on the exterior,Queiq,Syria
LOUV | 16847 | 2.64 | 3 | 3.95 | 0.67 | 0.29 | 0.18 | 5.26 | 0 | 0 | 0.01 | 0 | 0 | 0 | X | Mustard color lustre on the interior,Queiq,Syria
LOUV | 16845 | 4.65 | 5.5 | 3.63 | 0.59 | 0.14 | 0.54 | 5.27 | 0 | 0 | 0 | 0 | 0 | 0 | X | Brown lustre on white exterior,Queiq,Syria
LOUV | 16845 | 8.08 | 5.8 | 3.76 | 0.5 | 0.14 | 0.25 | 10.07 | 0 | 0 | 0 | 0 | 0 | 0 | X | Mustard colored lustre on the interior,Queiq,Syria
| Ave | 3.506 | 4.12 | 3.918 | 0.692 | 0.192 | 0.316 | 4.924 | 0 | 0 | 0.002 | 0 | 0 | 0
Source | Code | Pb | K | Ca | Fe | Mn | Cu | Sn | Co | Ni | Zn | As | Sb | Cr | Ag
Yellow (PbSb)
LOUV | 16893 | 21.6 | 3.4 | 3.58 | 1.81 | 0 | 0.07 | 0.22 | 0 | 0 | 0.07 | 0 | 0.5 | 0 |  | Greenish translucent glaze on the bottom,Quieq,Syria
LOUV | 16872 | 24.83 | 0 | 0.45 | 0.18 | 0 | 0 | 0.65 | 0 | 0 | 0.05 | 0 | 0.23 | 0 |  | Yellowish translucent glaze,Queiq,Syria
LOUV | 16872 | 28.92 | 0 | 1.8 | 0.42 | 0 | 0 | 0.75 | 0.01 | 0.01 | 0.07 | 0 | 0.2 | 0 |  | Greyish band on translucent glaze,Queiq,Syria
LOUV | 16874 | 31.88 | 0 | 1.14 | 0.42 | 0 | 0 | 0 | 0 | 0 | 0.05 | 0 | 0.35 | 0 |  | Greyish band on yellowish translucent glaze,Queiq,Syria
LOUV | 16875 | 33.32 | 0 | 0.85 | 0.29 | 0 | 0 | 0.07 | 0 | 0 | 0.09 | 0 | 0.15 | 0 |  | Translucent glaze over white undercoating over red body,Queiq,Syria
LOUV | 16878 | 34.73 | 3 | 3.43 | 0.33 | 0 | 0 | 0 | 0 | 0 | 0.09 | 0 | 0.2 | 0 |  | Yellowish translucent glaze on white undercoat over red body,Queiq,Syria
LOUV | 16938 | 35.43 | 0 | 1.02 | 1.98 | 0 | 0 | 0 | 0 | 0 | 0.06 | 0 | 0.16 | 0 |  | Ochre (mustard color) glaze on white undercoat on bottom,Queiq,Syria
LOUV | 16878 | 35.77 | 2.3 | 3.97 | 1.2 | 0.04 | 0 | 0.14 | 0 | 0.02 | 0.08 | 0 | 0.41 | 0 |  | Ochre band on yellowish interior,Queiq,Syria
LOUV | 16874 | 36.96 | 0 | 0.83 | 0.41 | 0 | 0 | 0 | 0 | 0 | 0.29 | 0 | 0.3 | 0 |  | Yellowish translucent glaze on white undercoating over red body,Queiq,Syria
LOUV | 16948 | 38.53 | 0 | 2.38 | 1.24 | 0 | 3.87 | 0.09 | 0 | 0 | 0 | 0 | 1.87 | 0 |  | Brown interior-translucent glaze on coarse red body,Queiq,Syria
LOUV | 16856 | 39.72 | 0 | 2.11 | 2.15 | 0 | 0 | 0.42 | 0 | 0 | 0.03 | 0 | 0.21 | 0 |  | Translucent glaze on white undercoat,Queiq,Syria
LOUV | 16877 | 41.31 | 2.5 | 1.82 | 0.76 | 0 | 0.28 | 0.11 | 0 | 0 | 0.2 | 0 | 0.41 | 0 |  | Ochre band on translucent glaze over white undercoat on red body,Queiq,Syri
LOUV | 16883 | 41.63 | 0 | 2.64 | 0.59 | 0 | 0.27 | 0 | 0 | 0 | 0.07 | 0 | 0.16 | 0 |  | Translucent greenish glaze on white interior slip of "Al-Mina" vessel,Queiq
LOUV | 16940 | 42.67 | 2.1 | 1.13 | 3.14 | 0 | 0.25 | 0.07 | 0 | 0 | 0.05 | 0 | 0.11 | 0 |  | Translucent pale ochre glaze on white undercoat (interior),Queiq,Syria
LOUV | 16939 | 42.85 | 0 | 2.33 | 2.91 | 0 | 0 | 0.07 | 0 | 0 | 0 | 0 | 0.62 | 0 |  | Pale ochre glaze on white undercoat,Queiq,Syria
LOUV | 16905 | 45.78 | 0 | 1.28 | 2.11 | 0 | 0.31 | 0.12 | 0 | 0 | 0.07 | 0 | 0.27 | 0 |  | Yellowish interior-translucent glaze on white undercoat,Queiq,Syria
LOUV | 16946 | 47.86 | 3.4 | 1.25 | 0.88 | 0 | 0 | 0.12 | 0 | 0 | 0.07 | 0 | 0.34 | 0 |  | Translucent glaze on creamy body on coarse exterior,Queiq,Syria
LOUV | 16873 | 48.17 | 0 | 0.68 | 0.48 | 0 | 0 | 0.16 | 0 | 0 | 0.14 | 0 | 0.5 | 0 |  | Yellowish translucent glaze over white undercoating on red body,Queiq,Syria
LOUV | 16944 | 48.56 | 0 | 1.53 | 1.4 | 0 | 0 | 0.11 | 0 | 0 | 0.2 | 0 | 1.16 | 0 |  | Translucent glaze on coarse greyish body on the interior,Queiq,Syria
LOUV | 16941 | 50.99 | 0 | 2.2 | 4.05 | 0 | 0 | 0 | 0 | 0 | 0.07 | 0 | 0.29 | 0 |  | Brown interior-translucent glaze on coarse red body,Queiq,Syria
LOUV | 16950 | 52.1 | 0 | 3.5 | 7.78 | 0.08 | 0.64 | 0.26 | 0 | 0 | 0.62 | 0 | 2.93 | 0 |  | Greyish brown exterior-translucent glaze on brown body,Queiq,Syria
LOUV | 16873 | 53.18 | 2.4 | 5.47 | 1.72 | 0 | 0 | 0.08 | 0.02 | 0.02 | 0.07 | 0 | 0.5 | 0 |  | Greyish band on translucent glaze,Queiq,Syria
LOUV | 16942 | 54.17 | 0 | 2.62 | 4.09 | 0 | 0 | 0.08 | 0 | 0 | 0.14 | 0 | 0.86 | 0 |  | Coarse brown interior-translucent glaze on red body,Queiq,Syria
| Ave | 40.4765 | 0.83043 | 2.0874 | 1.7539 | 0.0052174 | 0.24739 | 0.15304 | 0.0013043 | 0.0021739 | 0.11217 | 0 | 0.55348 | 0
Source | Code | Pb | K | Ca | Fe | Mn | Cu | Sn | Co | Ni | Zn | As | Sb | Cr | Ag
Yellow
LOUV | 16900 | 25.2 | 3.7 | 0.78 | 1.77 | 0 | 0 | 0.54 | 0 | 0 | 0 | 0 | 0 | 0 |  | Yellow section of interior,Quieq,Syria
LOUV | 16896 | 25.33 | 0 | 0 | 2.17 | 0 | 0.05 | 0.51 | 0 | 0 | 0.08 | 0 | 0 | 0 |  | Yellowish brown area on the interior,Quieq,Syria
LOUV | 16876 | 30.32 | 0 | 2.26 | 0.66 | 0.19 | 0 | 1.65 | 0 | 0 | 0.05 | 0 | 0 | 0 |  | Ochre colored incision,Queiq,Syria
LOUV | 16871 | 32.69 | 0 | 0.59 | 0.34 | 0 | 0 | 0.14 | 0 | 0 | 0.11 | 0 | 0 | 0 |  | Yellow area on the interior,Queiq,Syria
LOUV | 16894 | 33.46 | 0 | 0 | 0.32 | 0 | 0 | 0.1 | 0 | 0 | 0 | 0 | 0 | 0 |  | Yellowish bottom,Quieq,Syria
LOUV | 16849 | 33.94 | 0 | 0.78 | 0.18 | 0 | 0 | 0.13 | 0 | 0 | 0.1 | 0 | 0 | 0 |  | Yellow exterior with molded design,Queiq,Syria
LOUV | 16886 | 35.09 | 0 | 2.48 | 0.5 | 0 | 0 | 1.78 | 0 | 0 | 0 | 0 | 0 | 0 |  | Yellow bottom,Quieq,Syria
LOUV | 16882 | 38.55 | 0 | 0 | 2.28 | 0 | 0 | 0 | 0 | 0 | 0.18 | 0 | 0 | 0 |  | Brown stain on white interior of "Al-Mina" vessel,Queiq,Syria
LOUV | 16865 | 39.09 | 0 | 0.64 | 1.7 | 0 | 0 | 0 | 0 | 0 | 0.06 | 0 | 0 | 0 |  | Yellow band under translucent glaze on white undercoating,Queiq,Syria
LOUV | 16858 | 39.72 | 0 | 2.97 | 2.52 | 0 | 0 | 0.7 | 0 | 0 | 0 | 0 | 0 | 0 |  | Yellow stain on white surface,Queiq,Syria
LOUV | 16867 | 45.53 | 0 | 1.43 | 2.23 | 0 | 0 | 0 | 0 | 0 | 0.08 | 0 | 0 | 0 |  | Yellow stain on white undercoating under translucent glaze,Queiq,Syria
LOUV | 16863 | 47.69 | 0 | 0.53 | 1.41 | 0 | 0 | 0 | 0 | 0 | 0.12 | 0 | 0 | 0 |  | Yellow interior,Queiq,Syria
LOUV | 16895 | 77.27 | 0 | 3.86 | 1.26 | 0 | 0 | 0.36 | 0 | 0 | 0.07 | 0 | 0 | 0 |  | Yellow bottom,Quieq,Syria
| Ave | 38.76 | 0.28462 | 1.2554 | 1.3338 | 0.014615 | 0.0038462 | 0.45462 | 0 | 0 | 0.065385 | 0 | 0 | 0
Source | Code | Pb | K | Ca | Fe | Mn | Cu | Sn | Co | Ni | Zn | As | Sb | Cr | Ag
Green (PbSb)
LOUV | 16893 | 21.17 | 0 | 2.43 | 1.32 | 0 | 0.99 | 0.33 | 0 | 0 | 0.11 | 0 | 0.57 | 0 |  | Green stain on greenish bottom,Quieq,Syria
LOUV | 16906 | 22.17 | 0 | 0.86 | 0.23 | 0 | 1.56 | 0.07 | 0 | 0 | 0.01 | 0 | 0.14 | 0 |  | Greenish interior-translucent on white undercoat,Queiq,Syria
LOUV | 16899 | 26.47 | 0 | 0.66 | 0.24 | 0 | 1.64 | 0.47 | 0 | 0 | 0.02 | 0 | 0.21 | 0 |  | Dark green stain on yellowish bottom,Quieq,Syria
LOUV | 16877 | 32.12 | 0 | 1.21 | 0.56 | 0 | 2.79 | 0.13 | 0 | 0 | 0.06 | 0 | 0.98 | 0 |  | Dark green exterior,Queiq,Syria
LOUV | 16883 | 32.39 | 0 | 2.52 | 0.81 | 0 | 1.31 | 0 | 0 | 0 | 0 | 0 | 0.92 | 0 |  | Dark green monochrome exterior of "Al-Mina" vessel,Queiq,Syria
LOUV | 16872 | 32.71 | 0 | 1.32 | 0.45 | 0 | 0.5 | 0.87 | 0 | 0 | 0.11 | 0 | 0.27 | 0 |  | Greenish band on traslucent glaze,Queiq,Syria
LOUV | 16891 | 36.46 | 0 | 1.97 | 0.62 | 0.04 | 2.1 | 1.77 | 0 | 0 | 0.28 | 0 | 0.18 | 0 |  | Green stripe on yellowish interior,Quieq,Syria
LOUV | 16929 | 38.8 | 3.9 | 2.53 | 0.49 | 0 | 3.7 | 0.04 | 0 | 0 | 0 | 0 | 0.16 | 0 |  | Pale green glaze on white undercoat (exterior),Queiq,Syria
LOUV | 16881 | 43.99 | 0 | 3.11 | 2.98 | 0 | 0.33 | 0 | 0 | 0 | 0.05 | 0 | 1.28 | 0 |  | Mottled olive and brown coarse exterior of "Al-Mina" vessel,Queiq,Syria
LOUV | 16859 | 45.05 | 11.9 | 5.92 | 1.2 | 0 | 4.66 | 6.14 | 0 | 0 | 0 | 0 | 0.41 | 0 |  | Greyish green exterior,Queiq,Syria
LOUV | 16931 | 45.28 | 0 | 0.74 | 1.66 | 0 | 0.58 | 0.05 | 0 | 0 | 0.05 | 0 | 0.3 | 0 |  | Yellow green glaze on white undercoat,Queiq,Syria
LOUV | 16936 | 46.02 | 5.2 | 2.58 | 1.05 | 0 | 3.92 | 0.12 | 0 | 0 | 0.06 | 0 | 0.96 | 0 |  | Traces of green glaze on coarse exterior,Queiq,Syria
LOUV | 16948 | 47.63 | 0 | 3.26 | 1.58 | 0 | 3.37 | 0.15 | 0 | 0 | 0 | 0 | 2.01 | 0 |  | Green glaze drip adhering to unglazed exterior,Queiq,Syria
LOUV | 16883 | 48.18 | 0 | 2 | 1.63 | 0 | 2.4 | 0 | 0 | 0 | 0.02 | 0 | 0.28 | 0 |  | Dark green stain on pale green interior of "Al-Mina" vessel,Queiq,Syria
LOUV | 16953 | 53.04 | 5.8 | 1.68 | 1.42 | 0 | 1.73 | 0.08 | 0 | 0 | 0.04 | 0 | 0.46 | 0 |  | Mixed green and purple exterior,Queiq,Syria
LOUV | 16856 | 54.36 | 0 | 0.52 | 0.32 | 0 | 1.95 | 0.98 | 0 | 0 | 0.03 | 0 | 0.44 | 0 |  | Green stain on white ground,Queiq,Syria
LOUV | 16930 | 55.46 | 0 | 2.25 | 0.54 | 0 | 1.62 | 0.11 | 0 | 0 | 0 | 0 | 3.52 | 0 |  | Apple green glaze on pink body,Queiq,Syria
| Ave | 40.0765 | 1.5765 | 2.0918 | 1.0059 | 0.0023529 | 2.0676 | 0.66529 | 0 | 0 | 0.049412 | 0 | 0.77 | 0
Source | Code | Pb | K | Ca | Fe | Mn | Cu | Sn | Co | Ni | Zn | As | Sb | Cr | Ag
Green (<0.5% Cu)
LOUV | 16839 | 7.68 | 3.9 | 4.09 | 1.27 | 0.03 | 0.01 | 0.08 | 0 | 0 | 0.02 | 0 | 0 | 0 |  | Pale green glaze accumulation on the exterior,Queiq,Syria
LOUV | 16848 | 20.29 | 2.3 | 2.52 | 0.6 | 0 | 0 | 0 | 0 | 0 | 0.07 | 0 | 0 | 0 |  | Traces of greenish glaze on the exterior of molded vessel,Queiq,Syria
LOUV | 16869 | 20.65 | 0 | 0.45 | 0.27 | 0 | 0.02 | 0 | 0 | 0 | 0.07 | 0 | 0 | 0 |  | Green stain over white undercoating under translucent glaze,Queiq,Syria
LOUV | 16892 | 25.79 | 0 | 1.13 | 0.38 | 0 | 0.49 | 0 | 0 | 0 | 0.04 | 0 | 0 | 0 |  | Pale green interior,Quieq,Syria
LOUV | 16897 | 28.46 | 0 | 0 | 1.96 | 0 | 0.46 | 0 | 0 | 0 | 0.05 | 0 | 0 | 0 |  | Green stain on yellow,Quieq,Syria
LOUV | 16866 | 31.87 | 0.7 | 0.28 | 0.35 | 0 | 0.31 | 0.08 | 0 | 0 | 0.11 | 0 | 0 | 0 |  | Green band on white undercoating under translucent glaze,Queiq,Syria
LOUV | 16882 | 42.03 | 0 | 0.94 | 3.19 | 0 | 0 | 0 | 0 | 0 | 0.16 | 0 | 0 | 0 |  | Mottled olive-brown coarse exterior of "Al-Mina" vessel,Queiq,Syria
LOUV | 16868 | 50.86 | 8 | 4.15 | 1.33 | 0 | 0.29 | 0.19 | 0 | 0 | 0.15 | 0 | 0 | 0 |  | Green stain over white undercoating under translucent glaze,Queiq,Syria
| Ave | 28.4537 | 1.8625 | 1.695 | 1.1687 | 0.00375 | 0.1975 | 0.04375 | 0 | 0 | 0.08375 | 0 | 0 | 0
Source | Code | Pb | K | Ca | Fe | Mn | Cu | Sn | Co | Ni | Zn | As | Sb | Cr | Ag
Grren (>0.5% Cu)
LOUV | 16927 | 0.05 | 3 | 4.05 | 3.22 | 0 | 2.5 | 0.04 | 0 | 0 | 0 | 0 | 0 | 0 |  | Dark green glaze on creamy body (exterior),Queiq,Syria
LOUV | 16912 | 0.14 | 3.5 | 8.95 | 2.02 | 0 | 4.8 | 0.26 | 0 | 0 | 0.02 | 0 | 0 | 0 |  | Traces of green glaze on exterior,Queiq,Syria
LOUV | 16928 | 0.2 | 4.9 | 5.99 | 5.3 | 0.01 | 2.78 | 0.04 | 0 | 0 | 0.02 | 0 | 0 | 0 |  | Dark green glaze on white body (exterior),Queiq,Syria
LOUV | 16849 | 17.84 | 0 | 1.04 | 0.1 | 0 | 0.89 | 0 | 0 | 0 | 0.04 | 0 | 0 | 0 |  | Green on yellow interior,Queiq,Syria
LOUV | 16900 | 21.11 | 0 | 0 | 0.18 | 0 | 0.56 | 0.42 | 0 | 0 | 0.09 | 0 | 0 | 0 |  | Dark green section of interior,Quieq,Syria
LOUV | 16881 | 23.14 | 0 | 1.52 | 0.18 | 0 | 1.62 | 0 | 0 | 0 | 0 | 0 | 0 | 0 |  | Green stain on white slip on the interior of "Al-Mina" vessel,Queiq,Syria
LOUV | 16884 | 26.98 | 0 | 1.89 | 0.54 | 0 | 2.26 | 0 | 0 | 0 | 0 | 0 | 0 | 0 |  | Green stain on white interior of "Al-Mina" vessel,Queiq,Syria
LOUV | 16861 | 27.4 | 0 | 1.39 | 0.58 | 0 | 2.25 | 1.66 | 0 | 0 | 0.33 | 0 | 0 | 0 |  | Green stain on white interior,Queiq,Syria
LOUV | 16886 | 29.17 | 0 | 1.86 | 0.48 | 0 | 1.91 | 1.3 | 0 | 0 | 0.22 | 0 | 0 | 0 |  | Green stripe on yellow bottom,Quieq,Syria
LOUV | 16880 | 29.52 | 0 | 1.71 | 0.43 | 0 | 1.07 | 0 | 0 | 0 | 0.04 | 0 | 0 | 0 |  | Green stain on white bottom of "Al-Mina" vessel,Queiq,Syria
LOUV | 16894 | 29.54 | 0 | 0.85 | 0.32 | 0 | 0.61 | 0.21 | 0 | 0 | 0.03 | 0 | 0 | 0 |  | Green stripe on yellowish bottom,Quieq,Syria
LOUV | 16875 | 29.88 | 0 | 0.86 | 0.54 | 0 | 1.78 | 0.5 | 0 | 0 | 0.06 | 0 | 0 | 0 |  | Green band on clear glaze,Queiq,Syria
LOUV | 16860 | 30.62 | 3.2 | 2.55 | 0.43 | 0 | 0.63 | 1.17 | 0 | 0 | 0.1 | 0 | 0 | 0 |  | Green stain on white interior,Queiq,Syria
LOUV | 16934 | 30.91 | 1.9 | 1.92 | 0.32 | 0 | 4.49 | 0.2 | 0 | 0 | 0 | 0 | 0 | 0 |  | Dark green streaked glaze on white undercoat,Queiq,Syria
LOUV | 16890 | 31.49 | 0 | 2.2 | 1.27 | 0 | 1.19 | 0.17 | 0 | 0 | 0.2 | 0 | 0 | 0 |  | Green stripe on the interior,Quieq,Syria
LOUV | 16896 | 32.45 | 0 | 0.68 | 0.35 | 0 | 2.33 | 1.12 | 0 | 0 | 0.08 | 0 | 0 | 0 |  | Weathered green interior,Quieq,Syria
LOUV | 16871 | 33.05 | 0 | 1.27 | 0.5 | 0 | 3.8 | 0.52 | 0 | 0 | 0 | 0 | 0 | 0 |  | Green exterior of incised vessel,Queiq,Syria
LOUV | 16885 | 33.3 | 0 | 4.8 | 0.51 | 0 | 1.25 | 1.22 | 0 | 0 | 0.33 | 0 | 0 | 0 |  | Blue-green stripe on white bottom,Quieq,Syria
LOUV | 16859 | 35.71 | 0 | 1.01 | 0.37 | 0 | 1.01 | 0.16 | 0 | 0 | 0.06 | 0 | 0 | 0 |  | Dark green stain on white interior,Queiq,Syria
LOUV | 16879 | 37.8 | 0 | 1.89 | 0.91 | 0 | 1.94 | 0.08 | 0 | 0 | 0.05 | 0 | 0 | 0 |  | Green stain on white bottom of "Al-Mina" vessel,Queiq,Syria
LOUV | 16892 | 39.39 | 0 | 1.86 | 0.54 | 0 | 2.58 | 0.07 | 0 | 0 | 0.79 | 0 | 0.08 | 0 |  | Green stripe on the coarse exterior,Quieq,Syria
LOUV | 16898 | 40.55 | 0 | 4.24 | 0.85 | 0 | 2.67 | 0 | 0 | 0 | 0.49 | 0 | 0 | 0 |  | Blue-green stain on yellow,Quieq,Syria
LOUV | 16909 | 41.86 | 0 | 1.73 | 0.22 | 0 | 5.17 | 0 | 0 | 0 | 0 | 0 | 0 | 0 |  | Green exterior-translucent glaze on white undercoat,Queiq,Syria
LOUV | 16857 | 42.34 | 0 | 0.64 | 0.24 | 0 | 2.15 | 0.11 | 0 | 0 | 0.04 | 0 | 0 | 0 |  | Green stain on white ground,Queiq,Syria
LOUV | 16882 | 43.36 | 1.4 | 1.37 | 1.06 | 0 | 1.78 | 0.1 | 0 | 0 | 0.27 | 0 | 0 | 0 |  | Green stain on white interior of "Al-Mina" vessel,Queiq,Syria
LOUV | 16864 | 45.34 | 0 | 2.29 | 0.46 | 0 | 1.57 | 5.1 | 0 | 0 | 0.32 | 0 | 0 | 0 |  | Green interior,Queiq,Syria
LOUV | 16895 | 47.89 | 6.6 | 5.33 | 0.66 | 0 | 3.34 | 0.31 | 0 | 0 | 0.57 | 0 | 0 | 0 |  | Green stripe on yellow,Quieq,Syria
LOUV | 16888 | 48.73 | 0 | 11.54 | 3.52 | 0 | 1.92 | 0.24 | 0 | 0 | 0.36 | 0 | 0 | 0 |  | Olive green interior,Quieq,Syria
LOUV | 16932 | 49.05 | 3 | 2.26 | 1.16 | 0 | 1.7 | 0.15 | 0 | 0 | 0.04 | 0 | 0 | 0 |  | Traces of green glaze on coarse exterior,Queiq,Syria
LOUV | 16858 | 49.58 | 0 | 3.87 | 3.38 | 0.04 | 0.77 | 0.81 | 0 | 0 | 0.13 | 0 | 0 | 0 |  | Green stain on white interior surface,Queiq,Syria
LOUV | 16933 | 49.78 | 3.4 | 3.65 | 0.71 | 0 | 1.88 | 5.02 | 0 | 0 | 0.03 | 0 | 0 | 0 |  | Weathered green glaze on creamy body (exterior),Queiq,Syria
LOUV | 16937 | 51.19 | 0 | 1.45 | 0.63 | 0 | 2.25 | 0.1 | 0 | 0 | 0 | 0 | 0 | 0 |  | Green glaze on white undercoat on the interior,Queiq,Syria
LOUV | 16862 | 51.99 | 5.2 | 1.84 | 0.63 | 0.09 | 1.84 | 0.99 | 0 | 0 | 0.33 | 0 | 0 | 0 |  | Green stain on white interior,Queiq,Syria
LOUV | 16935 | 52.52 | 0 | 0.99 | 0.46 | 0 | 2.27 | 0.18 | 0 | 0 | 0.03 | 0 | 0 | 0 |  | Green glaze on creamy body,Queiq,Syria
LOUV | 16908 | 55.49 | 0 | 2.41 | 1.34 | 0 | 5.74 | 0.14 | 0.02 | 0 | 0 | 0 | 0 | 0 |  | Green exterior-translucent glaze on white undercoat,Queiq,Syria
LOUV | 16863 | 57.04 | 0 | 1.32 | 2.02 | 0 | 2.45 | 0.28 | 0 | 0 | 0.13 | 0 | 0 | 0 |  | Green stain on yellow interior,Queiq,Syria
LOUV | 16887 | 66.22 | 6.7 | 2.56 | 0.44 | 0 | 7.16 | 1.22 | 0 | 0 | 0.95 | 0 | 0 | 0 |  | Green glaze accumulation (drip),Quieq,Syria
| Ave | 36.0168 | 1.1568 | 2.5886 | 0.99649 | 0.0037838 | 2.3489 | 0.64568 | 0.00054054 | 0 | 0.16622 | 0 | 0.0021622 | 0
Source | Code | Pb | K | Ca | Fe | Mn | Cu | Sn | Co | Ni | Zn | As | Sb | Cr | Ag
Turquoise/blue
LOUV | 16854 | 0 | 2.3 | 5.78 | 0.86 | 0.02 | 0.86 | 0 | 0 | 0 | 0 | 0 | 0 | 0 |  | Turquoise exterior,Queiq,Syria
LOUV | 16852 | 0.02 | 4.1 | 7.16 | 0.63 | 0.04 | 0.76 | 0 | 0 | 0 | 0.03 | 0 | 0 | 0 |  | Turquoise exterior,Queiq,Syria
LOUV | 16840 | 0.04 | 1.2 | 4.25 | 0.7 | 0.01 | 2.01 | 0.57 | 0 | 0 | 0 | 0 | 0 | 0 |  | Turquoise exterior,Queiq,Syria
LOUV | 16855 | 0.06 | 3 | 4.19 | 0.79 | 0 | 2.55 | 0.15 | 0 | 0 | 0 | 0 | 0 | 0 |  | Turquoise exterior,Queiq,Syria
LOUV | 16924 | 0.06 | 4.5 | 7.99 | 1.74 | 0.03 | 3.18 | 0 | 0 | 0 | 0 | 0 | 0 | 0 |  | Blue glaze on creamy body (convex side of handle),Queiq,Syria
LOUV | 16851 | 0.07 | 2.5 | 3.65 | 0.81 | 0.02 | 2.72 | 0.1 | 0 | 0 | 0 | 0 | 0 | 0 |  | Turquoise bottom,Queiq,Syria
LOUV | 16853 | 0.07 | 2.9 | 5.77 | 1.01 | 0.02 | 4.15 | 0 | 0 | 0 | 0 | 0.03 | 0 | 0 |  | Turquoise exterior,Queiq,Syria
LOUV | 16922 | 0.07 | 5.4 | 6.44 | 3.27 | 0 | 2.46 | 0 | 0 | 0 | 0 | 0.02 | 0 | 0 |  | Blue-green glaze on white undercoat (exterior),Queiq,Syria
LOUV | 16925 | 0.07 | 5.4 | 6.22 | 2.65 | 0.03 | 3.14 | 0.21 | 0 | 0 | 0 | 0.02 | 0 | 0 |  | Blue glaze on creamy body (exterior),Queiq,Syria
LOUV | 16923 | 0.6 | 3.7 | 5.12 | 0.86 | 0.02 | 3.13 | 0 | 0 | 0 | 0 | 0 | 0.09 | 0 |  | Blue glaze on white body (flat interior rim),Queiq,Syria
LOUV | 16920 | 1.48 | 2.4 | 4.5 | 1.1 | 0.04 | 1.98 | 0.14 | 0 | 0 | 0 | 0 | 0 | 0 |  | Blue glaze on white body (interior),Queiq,Syria
LOUV | 16836 | 3.98 | 3.2 | 8.02 | 1.2 | 0.04 | 1.52 | 0.07 | 0 | 0 | 0.02 | 0 | 0 | 0 |  | Flat blue interior of white body vessel,Queiq,Syria
LOUV | 16918 | 8.37 | 3.4 | 4.29 | 1.38 | 0.03 | 1.52 | 0.04 | 0 | 0 | 0.02 | 0 | 0 | 0 |  | Weathered blue glaze on white body (exterior),Queiq,Syria
LOUV | 16919 | 10.62 | 5.3 | 5.57 | 0.66 | 0 | 2.24 | 7.5 | 0 | 0 | 0 | 0 | 0.1 | 0 |  | Blue green glaze on white body (exterior),Queiq,Syria
LOUV | 16921 | 13.82 | 3.6 | 4.51 | 1.5 | 0 | 3.2 | 0.2 | 0 | 0 | 0.07 | 0 | 0 | 0 |  | Blue glaze on white body (exterior),Queiq,Syria
LOUV | 16837 | 14.75 | 2.3 | 2.19 | 1.01 | 0 | 1.92 | 0.07 | 0.04 | 0 | 0.07 | 0 | 0 | 0 |  | Dark blue incision on the interior,Queiq,Syria
LOUV | 16945 | 25.26 | 5.8 | 4.49 | 0.46 | 0 | 1.6 | 8.35 | 0 | 0 | 0 | 0 | 0 | 0 |  | Blue glaze accumulation on the exterior,Queiq,Syria
LOUV | 16885 | 35.94 | 0 | 2.33 | 0.26 | 0 | 0.72 | 3.45 | 0 | 0 | 0.28 | 0 | 0 | 0 |  | Blue stripe on white bottom,Quieq,Syria
| Ave | 6.4044 | 3.3889 | 5.1372 | 1.1606 | 0.016667 | 2.2033 | 1.1583 | 0.0022222 | 0 | 0.027222 | 0.0038889 | 0.010556 | 0
Source | Code | Pb | K | Ca | Fe | Mn | Cu | Sn | Co | Ni | Zn | As | Sb | Cr | Ag
Dark blue
LOUV | 16843 | 0 | 1.7 | 5.16 | 2.39 | 0.03 | 0.01 | 0 | 0 | 0 | 0 | 0.04 | 0 | 0 |  | Blue black underglaze seen edgewise,Queiq,Syria
LOUV | 16843 | 0 | 2.3 | 5.75 | 2.26 | 0.03 | 0.15 | 0 | 0.4 | 0 | 0.07 | 0.17 | 0 | 0.11 |  | Dark blue underglaze via glaze,Queiq,Syria
LOUV | 16844 | 0 | 0.8 | 7.51 | 0.9 | 0.03 | 0 | 0 | 0 | 0 | 0 | 0.03 | 0 | 0 |  | Dark blue underglaze seen edgewise,Queiq,Syria
LOUV | 16841 | 0.02 | 2.2 | 7.79 | 0.91 | 0.04 | 0.02 | 0 | 0.07 | 0 | 0 | 0.13 | 0 | 0.02 |  | Blue underglaze via translucent glaze,Queiq,Syria
LOUV | 16841 | 0.03 | 1.5 | 9.56 | 1.81 | 0.03 | 0 | 0 | 0.11 | 0 | 0 | 0.18 | 0 | 0 |  | Blue underglaze seen edgewise,Queiq,Syria
LOUV | 16842 | 0.05 | 2.6 | 3.5 | 3.81 | 0 | 0.04 | 0.04 | 0.26 | 0 | 0 | 0.24 | 0 | 0 |  | Dark blue underglaze seen edgewise,Queiq,Syria
LOUV | 16916 | 0.15 | 3.2 | 8.26 | 2.51 | 0.02 | 0 | 0 | 0.51 | 0 | 0 | 0.45 | 0 | 0 |  | Dark blue glaze on white body (exterior),Queiq,Syria
LOUV | 16842 | 0.18 | 4.5 | 3.27 | 8.91 | 0 | 0.19 | 0 | 0.4 | 0 | 0 | 0.37 | 0 | 0 |  | Dark blue underglaze via translucent glaze on the exterior,Queiq,Syria
LOUV | 16844 | 0.36 | 2.7 | 3.52 | 4.73 | 0 | 0 | 0 | 0.33 | 0 | 0 | 0.83 | 0 | 0.02 |  | Dark blue underglaze via translucent glaze on the interior,Queiq,Syria
LOUV | 16926 | 1.1 | 4.7 | 4.18 | 0.94 | 0.01 | 3.59 | 0.04 | 0.02 | 0 | 0 | 0 | 0.06 | 0 |  | Blue-black interior,Queiq,Syria
LOUV | 16839 | 2.17 | 2.5 | 3.11 | 1.71 | 0 | 0.2 | 0 | 0.15 | 0 | 0.06 | 0 | 0 | 0 |  | Dark blue underglaze seen edgewise,Queiq,Syria
LOUV | 16839 | 6.87 | 4.7 | 4.51 | 5.26 | 0 | 2.54 | 0.11 | 0.84 | 0 | 0.4 | 0 | 0 | 0 |  | Dark blue underglaze spot via greenish glaze,Queiq,Syria
LOUV | 16850 | 12.45 | 2.7 | 2.59 | 1.32 | 0 | 0.28 | 0.04 | 0.25 | 0 | 0.54 | 0 | 0.06 | 0 |  | Blue stain on white neck,Queiq,Syria
LOUV | 16917 | 24.29 | 2.9 | 3.78 | 4.41 | 0 | 2.27 | 0.02 | 0.54 | 0 | 1.16 | 0 | 0.63 | 0 |  | Dark blue glaze on white body (exterior),Queiq,Syria
| Ave | 3.405 | 2.7857 | 5.1779 | 2.9907 | 0.013571 | 0.66357 | 0.017857 | 0.27714 | 0 | 0.15929 | 0.17429 | 0.053571 | 0.010714
Source | Code | Pb | K | Ca | Fe | Mn | Cu | Sn | Co | Ni | Zn | As | Sb | Cr | Ag
Brown
LOUV | 16949 | 2.89 | 3.1 | 4.69 | 1.49 | 4.47 | 0.12 | 0 | 0 | 0 | 0 | 0 | 0 | 0 |  | Purple-brown glaze on grey body on the exterior,Queiq,Syria
LOUV | 16838 | 8.33 | 2 | 3.39 | 0.79 | 3.82 | 0 | 0 | 0 | 0 | 0 | 0 | 0 | 0 |  | Deep purple incision on the interior,Queiq,Syria
LOUV | 16900 | 20.45 | 0 | 0 | 0.2 | 1.26 | 0 | 0.4 | 0 | 0 | 0 | 0 | 0 | 0 |  | Brown section of interior,Quieq,Syria
LOUV | 16871 | 20.67 | 0 | 0.89 | 0.33 | 0 | 0.04 | 0.11 | 0 | 0 | 0.06 | 0 | 0 | 0 |  | Mustard color band on the interior,Queiq,Syria
LOUV | 16880 | 21.11 | 0 | 1.44 | 0.29 | 0.63 | 0 | 0 | 0 | 0 | 0.01 | 0 | 0 | 0 |  | Brown stain on white bottom of "Al-Mina" vessel,Queiq,Syria
LOUV | 16879 | 24.94 | 0 | 1.4 | 1.09 | 0.33 | 0 | 0 | 0 | 0 | 0.02 | 0 | 0 | 0 |  | Brown stain on white bottom of "Al-Mina" vessel,Queiq,Syria
LOUV | 16884 | 25.3 | 0 | 0.83 | 2.49 | 0 | 0 | 0.08 | 0 | 0 | 0.03 | 0 | 0 | 0 |  | Brown stain on white interior of "Al-Mina" vessel,Queiq,Syria
LOUV | 16893 | 26.25 | 4.5 | 3.58 | 1.84 | 2.02 | 0.1 | 0.2 | 0 | 0 | 0.08 | 0 | 0.44 | 0 |  | Brown stain on greenish bottom,Quieq,Syria
LOUV | 16889 | 26.75 | 2.5 | 7.14 | 8.9 | 0 | 0 | 0 | 0 | 0 | 0 | 0 | 0 | 0 |  | Brownish stain on yellow,Quieq,Syria
LOUV | 16883 | 27.42 | 0 | 2.2 | 15.17 | 0.91 | 0.3 | 0 | 0 | 0 | 0.06 | 0 | 0.14 | 0 |  | Purple-brown stain on the interior of "Al-Mina" vessel,Queiq,Syria
LOUV | 16881 | 27.7 | 0 | 3.11 | 1.77 | 0 | 0.78 | 0.04 | 0 | 0 | 0.04 | 0 | 0 | 0 |  | Brown incision on the interior of "Al-Mina" vessel,Queiq,Syria
LOUV | 16890 | 27.93 | 2.1 | 1.18 | 3.66 | 0 | 0 | 0 | 0 | 0 | 0 | 0 | 0 | 0 |  | Brown stripe on the interior,Quieq,Syria
LOUV | 16886 | 28.49 | 0 | 1.92 | 0.55 | 1.06 | 0 | 0.67 | 0 | 0 | 0 | 0 | 0 | 0 |  | Purple-brown stripe on yellow,Quieq,Syria
LOUV | 16864 | 28.9 | 0 | 2.39 | 2.46 | 0 | 0.61 | 4.28 | 0 | 0 | 0.08 | 0 | 0 | 0 |  | Brown splash on green interior,Queiq,Syria
LOUV | 16860 | 29.47 | 1 | 1.92 | 0.26 | 0.86 | 0 | 1.02 | 0 | 0 | 0.03 | 0 | 0 | 0 |  | Brown stain on white exterior,Queiq,Syria
LOUV | 16894 | 30.52 | 0 | 0 | 0.32 | 0.88 | 0 | 0.15 | 0 | 0 | 0 | 0 | 0 | 0 |  | Brown stripe on yellow,Quieq,Syria
LOUV | 16895 | 31.68 | 0 | 2.24 | 0.49 | 0.33 | 0 | 0.21 | 0 | 0 | 0.04 | 0 | 0 | 0 |  | Brown stripe on yellow,Quieq,Syria
LOUV | 16878 | 32.05 | 3 | 0.97 | 0.41 | 0.71 | 0 | 0 | 0 | 0 | 0.09 | 0 | 0.33 | 0 |  | Purple splash over yellowish interior,Queiq,Syria
LOUV | 16876 | 36.85 | 0 | 3.32 | 0.28 | 4.1 | 0 | 1.54 | 0 | 0.02 | 0.08 | 0 | 0 | 0 |  | Dark brown band on translucent glaze,Queiq,Syria
LOUV | 16898 | 38.96 | 0 | 4.55 | 1.14 | 3.53 | 0 | 0 | 0 | 0 | 0 | 0 | 0 | 0 |  | Brown stain on yellow,Quieq,Syria
LOUV | 16861 | 39.21 | 0 | 1.93 | 3.68 | 0 | 0 | 3.69 | 0 | 0 | 0.02 | 0 | 0 | 0 |  | Brown stain on white interior,Queiq,Syria
LOUV | 16864 | 39.94 | 5.5 | 1.78 | 3.38 | 0 | 0.26 | 3.36 | 0 | 0 | 0.1 | 0 | 0 | 0 |  | Mustard color interior,Queiq,Syria
LOUV | 16858 | 47.32 | 0 | 0 | 0.88 | 3.27 | 0 | 0 | 0 | 0 | 0 | 0 | 0 | 0 |  | Purple brown stain on white interior,Queiq,Syria
LOUV | 16885 | 50.13 | 0 | 4.97 | 0.52 | 2.18 | 0 | 3.28 | 0 | 0 | 0 | 0 | 0 | 0 |  | Purple-brown stripe on white bottom,Quieq,Syria
LOUV | 16892 | 52.43 | 0 | 2.05 | 0.54 | 2.56 | 0 | 0 | 0 | 0 | 0.35 | 0 | 0 | 0 |  | Brown stripe on greenish interior,Quieq,Syria
LOUV | 16862 | 52.73 | 0 | 1.75 | 0.61 | 1.53 | 0 | 0.82 | 0 | 0 | 0.09 | 0 | 0 | 0 |  | Purple brown stain on white exterior,Queiq,Syria
LOUV | 16888 | 53.49 | 0 | 15.34 | 2.68 | 6.96 | 2.94 | 0.29 | 0 | 0 | 0.24 | 0 | 0 | 0 |  | Brown stripe on olive interior,Quieq,Syria
LOUV | 16897 | 55.83 | 0 | 4.77 | 2.29 | 0.92 | 0.38 | 0 | 0.06 | 0 | 0.06 | 0 | 0 | 0 |  | Brown splash on yellow,Quieq,Syria
LOUV | 16863 | 57.09 | 0 | 0.76 | 5.55 | 0 | 0 | 0.12 | 0 | 0 | 0.09 | 0 | 0 | 0 |  | Mustard color exterior,Queiq,Syria
| Ave | 33.27 | 0.81724 | 2.7762 | 2.209 | 1.4597 | 0.19069 | 0.69862 | 0.002069 | 0.00068966 | 0.054138 | 0 | 0.031379 | 0
Source | Code | Pb | K | Ca | Fe | Mn | Cu | Sn | Co | Ni | Zn | As | Sb | Cr | Ag
Black (Fe-Mn)
LOUV | 16865 | 33.28 | 0 | 0.3 | 0.6 | 0 | 0 | 0.09 | 0 | 0 | 0.12 | 0 | 0 | 0 |  | Black line over yellow band under translucent glaze,Queiq,Syria
| Ave | 33.28 | 0 | 0.3 | 0.6 | 0 | 0 | 0.09 | 0 | 0 | 0.12 | 0 | 0 | 0
Source | Code | Pb | K | Ca | Fe | Mn | Cu | Sn | Co | Ni | Zn | As | Sb | Cr | Ag
Black (Cr)
LOUV | 16840 | 0 | 1.1 | 2.18 | 1.65 | 0.13 | 0.36 | 0.02 | 0 | 0 | 0.02 | 0 | 0 | 5.05 |  | Black underglaze seen edgewise,Queiq,Syria
LOUV | 16841 | 0 | 1.6 | 5.19 | 2.32 | 0.03 | 0.03 | 0 | 0.03 | 0 | 0.07 | 0.03 | 0 | 7.09 |  | Black underglaze seen edgewise,Queiq,Syria
LOUV | 16843 | 0 | 3 | 4.02 | 1.68 | 0 | 0.03 | 0 | 0 | 0 | 0.01 | 0 | 0 | 0.42 |  | Black underglaze seen edgewise,Queiq,Syria
LOUV | 16844 | 0 | 0 | 2.1 | 1.06 | 0.03 | 0 | 0 | 0.01 | 0 | 0 | 0 | 0 | 2.85 |  | Black exposed underglaze on the exterior,Queiq,Syria
LOUV | 16853 | 0 | 1.9 | 17.06 | 3.12 | 0.04 | 0.5 | 0 | 0 | 0 | 0 | 0 | 0 | 0.71 |  | Black underglaze seen edgewise,Queiq,Syria
LOUV | 16854 | 0 | 1.3 | 2.68 | 1.09 | 0.02 | 0.21 | 0 | 0 | 0 | 0 | 0 | 0 | 0.94 |  | Black underglaze seen edgewise,Queiq,Syria
LOUV | 16855 | 0 | 1 | 1.27 | 0.72 | 0 | 0.15 | 0 | 0 | 0 | 0.01 | 0 | 0 | 1.51 |  | Black underglaze seen edgewise,Queiq,Syria
LOUV | 16851 | 0.01 | 1.7 | 5.64 | 2.3 | 0.04 | 0.49 | 0 | 0 | 0 | 0.01 | 0.01 | 0 | 1.8 |  | Black underglaze seen edgewise,Queiq,Syria
LOUV | 16852 | 0.03 | 3.1 | 7.4 | 1.04 | 0.07 | 0.22 | 0 | 0 | 0 | 0.06 | 0 | 0 | 1.29 |  | Black underglaze seen edgewise,Queiq,Syria
| Ave | 0.0044444 | 1.6333 | 5.2822 | 1.6644 | 0.04 | 0.22111 | 0.0022222 | 0.0044444 | 0 | 0.02 | 0.0044444 | 0 | 2.4067

## T2GlazeCodeNos
SYRIA - QUEIQ
Table B Glaze composition ordered by Louvre numbers (%wt oxides)
Source | Code | Body | Colour | Glaze | Pb | K | Ca | Fe | Mn | Cu | Sn | Co | Ni | Zn | As | Sb | Cr | Ag
LOUV | 16836 | Q | Turquoise/blue | LLA | 3.98 | 3.2 | 8.02 | 1.2 | 0.04 | 1.52 | 0.07 | 0 | 0 | 0.02 | 0 | 0 | 0 |  | Flat blue interior of white body vessel,Queiq,Syria
LOUV | 16837 | Q | Turquoise/blue | LA | 14.75 | 2.3 | 2.19 | 1.01 | 0 | 1.92 | 0.07 | 0.04 | 0 | 0.07 | 0 | 0 | 0 |  | Dark blue incision on the interior,Queiq,Syria
LOUV | 16838 | Q | Brown | LLA | 8.33 | 2 | 3.39 | 0.79 | 3.82 | 0 | 0 | 0 | 0 | 0 | 0 | 0 | 0 |  | Deep purple incision on the interior,Queiq,Syria
LOUV | 16839 | Q | Green (<0.5% Cu) | LLA | 7.68 | 3.9 | 4.09 | 1.27 | 0.03 | 0.01 | 0.08 | 0 | 0 | 0.02 | 0 | 0 | 0 |  | Pale green glaze accumulation on the exterior,Queiq,Syria
LOUV | 16839 |  | Dark blue |  | 2.17 | 2.5 | 3.11 | 1.71 | 0 | 0.2 | 0 | 0.15 | 0 | 0.06 | 0 | 0 | 0 |  | Dark blue underglaze seen edgewise,Queiq,Syria
LOUV | 16839 |  | Dark blue |  | 6.87 | 4.7 | 4.51 | 5.26 | 0 | 2.54 | 0.11 | 0.84 | 0 | 0.4 | 0 | 0 | 0 |  | Dark blue underglaze spot via greenish glaze,Queiq,Syria
LOUV | 16840 | Q | White | AL | 0.04 | 1.8 | 2.23 | 1.71 | 0 | 0.38 | 0.25 | 0 | 0 | 0 | 0 | 0 | 0 |  | Greenish white interior,Queiq,Syria
LOUV | 16840 |  | Turquoise/blue |  | 0.04 | 1.2 | 4.25 | 0.7 | 0.01 | 2.01 | 0.57 | 0 | 0 | 0 | 0 | 0 | 0 |  | Turquoise exterior,Queiq,Syria
LOUV | 16840 |  | Black (Cr) |  | 0 | 1.1 | 2.18 | 1.65 | 0.13 | 0.36 | 0.02 | 0 | 0 | 0.02 | 0 | 0 | 5.05 |  | Black underglaze seen edgewise,Queiq,Syria
LOUV
LOUV | 16841 | Q | Transparent | AL | 0 | 2.6 | 7.29 | 0.42 | 0 | 0.01 | 0 | 0 | 0 | 0 | 0 | 0 | 0 |  | Translucent glaze on white body,Queiq,Syria
LOUV | 16841 |  | Dark blue |  | 0.02 | 2.2 | 7.79 | 0.91 | 0.04 | 0.02 | 0 | 0.07 | 0 | 0 | 0.13 | 0 | 0.02 |  | Blue underglaze via translucent glaze,Queiq,Syria
LOUV | 16841 |  | Dark blue |  | 0.03 | 1.5 | 9.56 | 1.81 | 0.03 | 0 | 0 | 0.11 | 0 | 0 | 0.18 | 0 | 0 |  | Blue underglaze seen edgewise,Queiq,Syria
LOUV | 16841 |  | Black (Cr) |  | 0 | 1.6 | 5.19 | 2.32 | 0.03 | 0.03 | 0 | 0.03 | 0 | 0.07 | 0.03 | 0 | 7.09 |  | Black underglaze seen edgewise,Queiq,Syria
LOUV
LOUV | 16842 | Q | Transparent | AL | 0.03 | 3 | 0.9 | 1.54 | 0.04 | 0 | 0 | 0 | 0 | 0 | 0 | 0 | 0 |  | Translucent glaze on white body,Queiq,Syria
LOUV | 16842 |  | Dark blue |  | 0.05 | 2.6 | 3.5 | 3.81 | 0 | 0.04 | 0.04 | 0.26 | 0 | 0 | 0.24 | 0 | 0 |  | Dark blue underglaze seen edgewise,Queiq,Syria
LOUV | 16842 |  | Dark blue |  | 0.18 | 4.5 | 3.27 | 8.91 | 0 | 0.19 | 0 | 0.4 | 0 | 0 | 0.37 | 0 | 0 |  | Dark blue underglaze via translucent glaze on the exterior,Queiq,Syria
LOUV | 16843 | Q | Transparent | AL | 0 | 3 | 5.18 | 1.36 | 0.03 | 0.14 | 0 | 0 | 0 | 0.04 | 0 | 0 | 0 |  | Greenish translucent glaze on white body,Queiq,Syria
LOUV | 16843 |  | Dark blue |  | 0 | 1.7 | 5.16 | 2.39 | 0.03 | 0.01 | 0 | 0 | 0 | 0 | 0.04 | 0 | 0 |  | Blue black underglaze seen edgewise,Queiq,Syria
LOUV | 16843 |  | Dark blue |  | 0 | 2.3 | 5.75 | 2.26 | 0.03 | 0.15 | 0 | 0.4 | 0 | 0.07 | 0.17 | 0 | 0.11 |  | Dark blue underglaze via glaze,Queiq,Syria
LOUV | 16843 |  | Black (Cr) |  | 0 | 3 | 4.02 | 1.68 | 0 | 0.03 | 0 | 0 | 0 | 0.01 | 0 | 0 | 0.42 |  | Black underglaze seen edgewise,Queiq,Syria
LOUV | 16844 | Q | Transparent | AL | 0 | 1 | 0.42 | 0.54 | 0 | 0 | 0 | 0 | 0 | 0 | 0 | 0 | 0 |  | Weathered translucent glaze on white interior,Queiq,Syria
LOUV | 16844 |  | Dark blue |  | 0 | 0.8 | 7.51 | 0.9 | 0.03 | 0 | 0 | 0 | 0 | 0 | 0.03 | 0 | 0 |  | Dark blue underglaze seen edgewise,Queiq,Syria
LOUV | 16844 |  | Dark blue |  | 0.36 | 2.7 | 3.52 | 4.73 | 0 | 0 | 0 | 0.33 | 0 | 0 | 0.83 | 0 | 0.02 |  | Dark blue underglaze via translucent glaze on the interior,Queiq,Syria
LOUV | 16844 |  | Black (Cr) |  | 0 | 0 | 2.1 | 1.06 | 0.03 | 0 | 0 | 0.01 | 0 | 0 | 0 | 0 | 2.85 |  | Black exposed underglaze on the exterior,Queiq,Syria
LOUV
LOUV | 16845 | CC | White | LLA-TO | 5.51 | 6.8 | 4.28 | 0.64 | 0.15 | 0.06 | 5.83 | 0 | 0 | 0 | 0 | 0 | 0 |  | Opaque white exterior,Queiq,Syria
LOUV | 16845 |  | Lustre |  | 4.65 | 5.5 | 3.63 | 0.59 | 0.14 | 0.54 | 5.27 | 0 | 0 | 0 | 0 | 0 | 0 | X | Brown lustre on white exterior,Queiq,Syria
LOUV | 16845 |  | Lustre |  | 8.08 | 5.8 | 3.76 | 0.5 | 0.14 | 0.25 | 10.07 | 0 | 0 | 0 | 0 | 0 | 0 | X | Mustard colored lustre on the interior,Queiq,Syria
LOUV | 16846 | Q | White | AL | 0 | 2.5 | 3.53 | 1.19 | 0.02 | 0.03 | 0 | 0 | 0 | 0 | 0 | 0 | 0 |  | Greyish white opaque exterior,Queiq,Syria
LOUV | 16846 |  | Lustre |  | 0 | 1.7 | 3.38 | 0.89 | 0 | 0.3 | 0 | 0 | 0 | 0 | 0 | 0 | 0 |  | Dark brown lustre on white interior,Queiq,Syria
LOUV
LOUV | 16847 | CC | White | AL-TO | 0.95 | 3.2 | 4.23 | 0.56 | 0.26 | 0.04 | 1.93 | 0 | 0 | 0 | 0 | 0 | 0 |  | Greyish white opaque exterior,Queiq,Syria
LOUV | 16847 |  | Lustre |  | 2.16 | 4.6 | 4.87 | 0.81 | 0.39 | 0.31 | 4.02 | 0 | 0 | 0 | 0 | 0 | 0 |  | Reddish brown lustre on the exterior,Queiq,Syria
LOUV | 16847 |  | Lustre |  | 2.64 | 3 | 3.95 | 0.67 | 0.29 | 0.18 | 5.26 | 0 | 0 | 0.01 | 0 | 0 | 0 | X | Mustard color lustre on the interior,Queiq,Syria
LOUV | 16848 | Q | Green (<0.5% Cu) | LA | 20.29 | 2.3 | 2.52 | 0.6 | 0 | 0 | 0 | 0 | 0 | 0.07 | 0 | 0 | 0 |  | Traces of greenish glaze on the exterior of molded vessel,Queiq,Syria
LOUV | 16849 | CC | Yellow | LA | 33.94 | 0 | 0.78 | 0.18 | 0 | 0 | 0.13 | 0 | 0 | 0.1 | 0 | 0 | 0 |  | Yellow exterior with molded design,Queiq,Syria
LOUV | 16849 |  | Green (>0.5% Cu)r |  | 17.84 | 0 | 1.04 | 0.1 | 0 | 0.89 | 0 | 0 | 0 | 0.04 | 0 | 0 | 0 |  | Green on yellow interior,Queiq,Syria
LOUV
LOUV | 16850 | Q | White | LA | 13.62 | 2.9 | 2.65 | 0.72 | 0 | 0 | 0 | 0 | 0 | 0.09 | 0 | 0 | 0 |  | White neck of "Lakabi" type incised vessel,Queiq,Syria
LOUV | 16850 |  | Dark blue |  | 12.45 | 2.7 | 2.59 | 1.32 | 0 | 0.28 | 0.04 | 0.25 | 0 | 0.54 | 0 | 0.06 | 0 |  | Blue stain on white neck,Queiq,Syria
LOUV | 16851 | Q | Turquoise/blue | AL | 0.07 | 2.5 | 3.65 | 0.81 | 0.02 | 2.72 | 0.1 | 0 | 0 | 0 | 0 | 0 | 0 |  | Turquoise bottom,Queiq,Syria
LOUV | 16851 |  | Black (Cr) |  | 0.01 | 1.7 | 5.64 | 2.3 | 0.04 | 0.49 | 0 | 0 | 0 | 0.01 | 0.01 | 0 | 1.8 |  | Black underglaze seen edgewise,Queiq,Syria
LOUV | 16852 | Q | Turquoise/blue | AL | 0.02 | 4.1 | 7.16 | 0.63 | 0.04 | 0.76 | 0 | 0 | 0 | 0.03 | 0 | 0 | 0 |  | Turquoise exterior,Queiq,Syria
LOUV | 16852 |  | Black (Cr) |  | 0.03 | 3.1 | 7.4 | 1.04 | 0.07 | 0.22 | 0 | 0 | 0 | 0.06 | 0 | 0 | 1.29 |  | Black underglaze seen edgewise,Queiq,Syria
LOUV | 16853 | Q | Turquoise/blue | AL | 0.07 | 2.9 | 5.77 | 1.01 | 0.02 | 4.15 | 0 | 0 | 0 | 0 | 0.03 | 0 | 0 |  | Turquoise exterior,Queiq,Syria
LOUV | 16853 |  | Black (Cr) |  | 0 | 1.9 | 17.06 | 3.12 | 0.04 | 0.5 | 0 | 0 | 0 | 0 | 0 | 0 | 0.71 |  | Black underglaze seen edgewise,Queiq,Syria
LOUV | 16854 | Q | Turquoise/blue | AL | 0 | 2.3 | 5.78 | 0.86 | 0.02 | 0.86 | 0 | 0 | 0 | 0 | 0 | 0 | 0 |  | Turquoise exterior,Queiq,Syria
LOUV | 16854 |  | Black (Cr) |  | 0 | 1.3 | 2.68 | 1.09 | 0.02 | 0.21 | 0 | 0 | 0 | 0 | 0 | 0 | 0.94 |  | Black underglaze seen edgewise,Queiq,Syria
LOUV | 16855 | Q | Turquoise/blue | AL | 0.06 | 3 | 4.19 | 0.79 | 0 | 2.55 | 0.15 | 0 | 0 | 0 | 0 | 0 | 0 |  | Turquoise exterior,Queiq,Syria
LOUV | 16855 |  | Black (Cr) |  | 0 | 1 | 1.27 | 0.72 | 0 | 0.15 | 0 | 0 | 0 | 0.01 | 0 | 0 | 1.51 |  | Black underglaze seen edgewise,Queiq,Syria
LOUV
LOUV | 16856 | CC | Yellow (PbSb) | HL-TO | 39.72 | 0 | 2.11 | 2.15 | 0 | 0 | 0.42 | 0 | 0 | 0.03 | 0 | 0.21 | 0 |  | Translucent glaze on white undercoat,Queiq,Syria
LOUV | 16856 |  | Green (PbSb) |  | 54.36 | 0 | 0.52 | 0.32 | 0 | 1.95 | 0.98 | 0 | 0 | 0.03 | 0 | 0.44 | 0 |  | Green stain on white ground,Queiq,Syria
LOUV | 16857 | CC | Transparent | HL | 48.95 | 0 | 0.58 | 0.33 | 0 | 0 | 0.08 | 0 | 0 | 0 | 0 | 0 | 0 |  | Translucent glaze on white undercoat,Queiq,Syria
LOUV | 16857 |  | Green (>0.5% Cu) |  | 42.34 | 0 | 0.64 | 0.24 | 0 | 2.15 | 0.11 | 0 | 0 | 0.04 | 0 | 0 | 0 |  | Green stain on white ground,Queiq,Syria
LOUV | 16858 | CC | Transparent | HL | 66.24 | 0 | 7.44 | 1.09 | 0 | 0 | 0.83 | 0 | 0 | 0 | 0 | 0 | 0 |  | Translucent glaze on white undercoat,Queiq,Syria
LOUV | 16858 |  | Yellow |  | 39.72 | 0 | 2.97 | 2.52 | 0 | 0 | 0.7 | 0 | 0 | 0 | 0 | 0 | 0 |  | Yellow stain on white surface,Queiq,Syria
LOUV | 16858 |  | Green (>0.5% Cu) |  | 49.58 | 0 | 3.87 | 3.38 | 0.04 | 0.77 | 0.81 | 0 | 0 | 0.13 | 0 | 0 | 0 |  | Green stain on white interior surface,Queiq,Syria
LOUV | 16858 |  | Brown |  | 47.32 | 0 | 0 | 0.88 | 3.27 | 0 | 0 | 0 | 0 | 0 | 0 | 0 | 0 |  | Purple brown stain on white interior,Queiq,Syria
LOUV | 16859 | CC | Transparent | HL | 53.62 | 0 | 0 | 0.51 | 0 | 0 | 0.19 | 0 | 0 | 0.06 | 0 | 0 | 0 |  | Greenish translucent glaze on white undercoat,Queiq,Syria
LOUV | 16859 |  | Green (PbSb) |  | 45.05 | 11.9 | 5.92 | 1.2 | 0 | 4.66 | 6.14 | 0 | 0 | 0 | 0 | 0.41 | 0 |  | Greyish green exterior,Queiq,Syria
LOUV | 16859 |  | Green (>0.5% Cu) |  | 35.71 | 0 | 1.01 | 0.37 | 0 | 1.01 | 0.16 | 0 | 0 | 0.06 | 0 | 0 | 0 |  | Dark green stain on white interior,Queiq,Syria
LOUV | 16860 | CC | Transparent | LA-TO | 44.78 | 0 | 1.42 | 0.4 | 0 | 0 | 1.02 | 0 | 0 | 0 | 0 | 0 | 0 |  | Translucent glaze on white undercoat on the interior,Queiq,Syria
LOUV | 16860 |  | Green (>0.5% Cu) |  | 30.62 | 3.2 | 2.55 | 0.43 | 0 | 0.63 | 1.17 | 0 | 0 | 0.1 | 0 | 0 | 0 |  | Green stain on white interior,Queiq,Syria
LOUV | 16860 |  | Brown |  | 29.47 | 1 | 1.92 | 0.26 | 0.86 | 0 | 1.02 | 0 | 0 | 0.03 | 0 | 0 | 0 |  | Brown stain on white exterior,Queiq,Syria
LOUV | 16861 | CC | Transparent | LA-TO | 32.96 | 0 | 1.48 | 1.28 | 0 | 0 | 1.08 | 0 | 0 | 0.05 | 0 | 0 | 0 |  | Translucent glaze on white undercoat on the interior,Queiq,Syria
LOUV | 16861 |  | Green (>0.5% Cu) |  | 27.4 | 0 | 1.39 | 0.58 | 0 | 2.25 | 1.66 | 0 | 0 | 0.33 | 0 | 0 | 0 |  | Green stain on white interior,Queiq,Syria
LOUV | 16861 |  | Brown |  | 39.21 | 0 | 1.93 | 3.68 | 0 | 0 | 3.69 | 0 | 0 | 0.02 | 0 | 0 | 0 |  | Brown stain on white interior,Queiq,Syria
LOUV | 16862 | CC | White | HL | 47.26 | 0 | 1.53 | 0.48 | 0 | 0 | 0.76 | 0 | 0 | 0.05 | 0 | 0 | 0 |  | White exterior,Queiq,Syria
LOUV | 16862 |  | "Turquoise/blue" |  | 51.99 | 5.2 | 1.84 | 0.63 | 0.09 | 1.84 | 0.99 | 0 | 0 | 0.33 | 0 | 0 | 0 |  | Green stain on white interior,Queiq,Syria
LOUV | 16862 |  | Green (<0.5% Cu) |  | 52.73 | 0 | 1.75 | 0.61 | 1.53 | 0 | 0.82 | 0 | 0 | 0.09 | 0 | 0 | 0 |  | Purple brown stain on white exterior,Queiq,Syria
LOUV | 16863 | CC | Yellow | HL | 47.69 | 0 | 0.53 | 1.41 | 0 | 0 | 0 | 0 | 0 | 0.12 | 0 | 0 | 0 |  | Yellow interior,Queiq,Syria
LOUV | 16863 |  | Green (>0.5% Cu) |  | 57.04 | 0 | 1.32 | 2.02 | 0 | 2.45 | 0.28 | 0 | 0 | 0.13 | 0 | 0 | 0 |  | Green stain on yellow interior,Queiq,Syria
LOUV | 16863 |  | Brown |  | 57.09 | 0 | 0.76 | 5.55 | 0 | 0 | 0.12 | 0 | 0 | 0.09 | 0 | 0 | 0 |  | Mustard color exterior,Queiq,Syria
LOUV | 16864 | CC | Transparent | HL-TO | 47.67 | 6.8 | 1.3 | 0.65 | 0 | 0.62 | 3.06 | 0 | 0 | 0.4 | 0 | 0 | 0 |  | Translucent greenish exterior,Queiq,Syria
LOUV | 16864 |  | Green (>0.5% Cu) |  | 45.34 | 0 | 2.29 | 0.46 | 0 | 1.57 | 5.1 | 0 | 0 | 0.32 | 0 | 0 | 0 |  | Green interior,Queiq,Syria
LOUV | 16864 |  | Brown |  | 28.9 | 0 | 2.39 | 2.46 | 0 | 0.61 | 4.28 | 0 | 0 | 0.08 | 0 | 0 | 0 |  | Brown splash on green interior,Queiq,Syria
LOUV | 16864 |  | Brown |  | 39.94 | 5.5 | 1.78 | 3.38 | 0 | 0.26 | 3.36 | 0 | 0 | 0.1 | 0 | 0 | 0 |  | Mustard color interior,Queiq,Syria
LOUV | 16865 | NC | Transparent | HL | 38.45 | 1.5 | 0.9 | 1.98 | 0 | 0 | 0 | 0 | 0 | 0.14 | 0 | 0 | 0 |  | Brown interior-translucent glaze on red body,Queiq,Syria
LOUV | 16865 |  | Yellow |  | 39.09 | 0 | 0.64 | 1.7 | 0 | 0 | 0 | 0 | 0 | 0.06 | 0 | 0 | 0 |  | Yellow band under translucent glaze on white undercoating,Queiq,Syria
LOUV | 16865 |  | Black (Fe-Mn) |  | 33.28 | 0 | 0.3 | 0.6 | 0 | 0 | 0.09 | 0 | 0 | 0.12 | 0 | 0 | 0 |  | Black line over yellow band under translucent glaze,Queiq,Syria
LOUV
LOUV | 16866 | NC | Transparent | LA | 31.6 | 0 | 0.61 | 2.15 | 0 | 0.2 | 0.1 | 0 | 0 | 0.11 | 0 | 0 | 0 |  | Brown surface-translucent glaze over red brown body,Queiq,Syria
LOUV | 16866 |  | Green (<0.5% Cu) |  | 31.87 | 0.7 | 0.28 | 0.35 | 0 | 0.31 | 0.08 | 0 | 0 | 0.11 | 0 | 0 | 0 |  | Green band on white undercoating under translucent glaze,Queiq,Syria
LOUV | 16867 | CC | Transparent | HL | 41.45 | 0 | 1.4 | 1.97 | 0 | 0 | 0.12 | 0 | 0 | 0.1 | 0 | 0 | 0 |  | Flat brown side-translucent glaze over red body,Queiq,Syria
LOUV | 16867 |  | Yellow |  | 45.53 | 0 | 1.43 | 2.23 | 0 | 0 | 0 | 0 | 0 | 0.08 | 0 | 0 | 0 |  | Yellow stain on white undercoating under translucent glaze,Queiq,Syria
LOUV | 16868 | NC | Transparent | HL | 45.76 | 0 | 1.51 | 2.06 | 0 | 0.49 | 0.15 | 0 | 0 | 0.12 | 0 | 0 | 0 |  | Brown interior-translucent glaze over red body,Queiq,Syria
LOUV | 16868 |  | Green (<0.5% Cu) |  | 50.86 | 8 | 4.15 | 1.33 | 0 | 0.29 | 0.19 | 0 | 0 | 0.15 | 0 | 0 | 0 |  | Green stain over white undercoating under translucent glaze,Queiq,Syria
LOUV
LOUV | 16869 | NC | Transparent | LA | 44.24 | 0 | 0.91 | 1.99 | 0 | 0 | 0 | 0 | 0 | 0.16 | 0 | 0 | 0 |  | Brown interior-translucent glaze on red body,Queiq,Syria
LOUV | 16869 |  | Green (<0.5% Cu) |  | 20.65 | 0 | 0.45 | 0.27 | 0 | 0.02 | 0 | 0 | 0 | 0.07 | 0 | 0 | 0 |  | Green stain over white undercoating under translucent glaze,Queiq,Syria
LOUV
LOUV | 16870 | NC | Transparent | HL | 52.81 | 0 | 1.09 | 3.74 | 0 | 0 | 0.08 | 0 | 0 | 0.24 | 0 | 0 | 0 |  | Brown interior-translucent glaze over red body,Queiq,Syria
LOUV | 16871 | CC | Yellow | LA | 32.69 | 0 | 0.59 | 0.34 | 0 | 0 | 0.14 | 0 | 0 | 0.11 | 0 | 0 | 0 |  | Yellow area on the interior,Queiq,Syria
LOUV | 16871 |  | Green (>0.5% Cu) |  | 33.05 | 0 | 1.27 | 0.5 | 0 | 3.8 | 0.52 | 0 | 0 | 0 | 0 | 0 | 0 |  | Green exterior of incised vessel,Queiq,Syria
LOUV | 16871 |  | Brown |  | 20.67 | 0 | 0.89 | 0.33 | 0 | 0.04 | 0.11 | 0 | 0 | 0.06 | 0 | 0 | 0 |  | Mustard color band on the interior,Queiq,Syria
LOUV
LOUV | 16872 | CC | Yellow (PbSb) | LA | 24.83 | 0 | 0.45 | 0.18 | 0 | 0 | 0.65 | 0 | 0 | 0.05 | 0 | 0.23 | 0 |  | Yellowish translucent glaze,Queiq,Syria
LOUV | 16872 |  | Yellow (PbSb) |  | 28.92 | 0 | 1.8 | 0.42 | 0 | 0 | 0.75 | 0.01 | 0.01 | 0.07 | 0 | 0.2 | 0 |  | Greyish band on translucent glaze,Queiq,Syria
LOUV | 16872 |  | Green (PbSb) |  | 32.71 | 0 | 1.32 | 0.45 | 0 | 0.5 | 0.87 | 0 | 0 | 0.11 | 0 | 0.27 | 0 |  | Greenish band on traslucent glaze,Queiq,Syria
LOUV | 16873 | CC | Yellow (PbSb) | HL | 48.17 | 0 | 0.68 | 0.48 | 0 | 0 | 0.16 | 0 | 0 | 0.14 | 0 | 0.5 | 0 |  | Yellowish translucent glaze over white undercoating on red body,Queiq,Syria
LOUV | 16873 |  | Yellow (PbSb) |  | 53.18 | 2.4 | 5.47 | 1.72 | 0 | 0 | 0.08 | 0.02 | 0.02 | 0.07 | 0 | 0.5 | 0 |  | Greyish band on translucent glaze,Queiq,Syria
LOUV | 16874 | CC | Yellow (PbSb) | LA | 31.88 | 0 | 1.14 | 0.42 | 0 | 0 | 0 | 0 | 0 | 0.05 | 0 | 0.35 | 0 |  | Greyish band on yellowish translucent glaze,Queiq,Syria
LOUV | 16874 |  | Yellow (PbSb) |  | 36.96 | 0 | 0.83 | 0.41 | 0 | 0 | 0 | 0 | 0 | 0.29 | 0 | 0.3 | 0 |  | Yellowish translucent glaze on white undercoating over red body,Queiq,Syria
LOUV | 16875 | CC | Transparent | LA | 29.38 | 0 | 1.18 | 0.44 | 0 | 0 | 0.08 | 0 | 0 | 0.05 | 0 | 0.08 | 0 |  | Greyish band on translucent glaze,Queiq,Syria
LOUV | 16875 |  | Yellow (PbSb) |  | 33.32 | 0 | 0.85 | 0.29 | 0 | 0 | 0.07 | 0 | 0 | 0.09 | 0 | 0.15 | 0 |  | Translucent glaze over white undercoating over red body,Queiq,Syria
LOUV | 16875 |  | "Turquoise/blue" |  | 29.88 | 0 | 0.86 | 0.54 | 0 | 1.78 | 0.5 | 0 | 0 | 0.06 | 0 | 0 | 0 |  | Green band on clear glaze,Queiq,Syria
LOUV |  |  | Green (>0.5% Cu)
LOUV | 16876 | CC | Transparent | LA-TO | 34.65 | 1.5 | 1.03 | 0.26 | 0 | 0 | 1.44 | 0 | 0 | 0.06 | 0 | 0 | 0 |  | Yellowish translucent glaze on white undercoat over red body,Queiq,Syria
LOUV | 16876 |  | Yellow |  | 30.32 | 0 | 2.26 | 0.66 | 0.19 | 0 | 1.65 | 0 | 0 | 0.05 | 0 | 0 | 0 |  | Ochre colored incision,Queiq,Syria
LOUV | 16876 |  | Brown |  | 36.85 | 0 | 3.32 | 0.28 | 4.1 | 0 | 1.54 | 0 | 0.02 | 0.08 | 0 | 0 | 0 |  | Dark brown band on translucent glaze,Queiq,Syria
LOUV | 16877 | CC | Yellow (PbSb) | LA | 41.31 | 2.5 | 1.82 | 0.76 | 0 | 0.28 | 0.11 | 0 | 0 | 0.2 | 0 | 0.41 | 0 |  | Ochre band on translucent glaze over white undercoat on red body,Queiq,Syri
LOUV | 16877 |  | Green (PbSb) |  | 32.12 | 0 | 1.21 | 0.56 | 0 | 2.79 | 0.13 | 0 | 0 | 0.06 | 0 | 0.98 | 0 |  | Dark green exterior,Queiq,Syria
LOUV | 16878 | CC | Yellow (PbSb) | LA | 34.73 | 3 | 3.43 | 0.33 | 0 | 0 | 0 | 0 | 0 | 0.09 | 0 | 0.2 | 0 |  | Yellowish translucent glaze on white undercoat over red body,Queiq,Syria
LOUV | 16878 |  | Yellow (PbSb) |  | 35.77 | 2.3 | 3.97 | 1.2 | 0.04 | 0 | 0.14 | 0 | 0.02 | 0.08 | 0 | 0.41 | 0 |  | Ochre band on yellowish interior,Queiq,Syria
LOUV | 16878 |  | Brown |  | 32.05 | 3 | 0.97 | 0.41 | 0.71 | 0 | 0 | 0 | 0 | 0.09 | 0 | 0.33 | 0 |  | Purple splash over yellowish interior,Queiq,Syria
LOUV | 16879 | CC | Transparent | LA | 26.88 | 0 | 1.24 | 0.12 | 0 | 0 | 0 | 0 | 0 | 0.05 | 0 | 0 | 0 |  | Greenish translucent glaze on white undercoat of "Al-Mina" vessel,Queiq,Syr
LOUV | 16879 |  | Green (>0.5% Cu) |  | 37.8 | 0 | 1.89 | 0.91 | 0 | 1.94 | 0.08 | 0 | 0 | 0.05 | 0 | 0 | 0 |  | Green stain on white bottom of "Al-Mina" vessel,Queiq,Syria
LOUV | 16879 |  | Brown |  | 24.94 | 0 | 1.4 | 1.09 | 0.33 | 0 | 0 | 0 | 0 | 0.02 | 0 | 0 | 0 |  | Brown stain on white bottom of "Al-Mina" vessel,Queiq,Syria
LOUV | 16880 | CC | Transparent | LA | 26.23 | 0 | 1.63 | 0.43 | 0 | 0 | 0 | 0 | 0 | 0.02 | 0 | 0 | 0 |  | Translucent glaze on creamy bottom of "Al-Mina" vessel,Queiq,Syria
LOUV | 16880 |  | Green (>0.5% Cu) |  | 29.52 | 0 | 1.71 | 0.43 | 0 | 1.07 | 0 | 0 | 0 | 0.04 | 0 | 0 | 0 |  | Green stain on white bottom of "Al-Mina" vessel,Queiq,Syria
LOUV | 16880 |  | Brown |  | 21.11 | 0 | 1.44 | 0.29 | 0.63 | 0 | 0 | 0 | 0 | 0.01 | 0 | 0 | 0 |  | Brown stain on white bottom of "Al-Mina" vessel,Queiq,Syria
LOUV | 16881 | CC | Transparent | LA | 36.86 | 0 | 1.91 | 0.25 | 0 | 0.16 | 0 | 0 | 0 | 0.06 | 0 | 0 | 0 |  | Translucent greenish glaze on white interior slip of "Al-Mina" vessel,Queiq
LOUV | 16881 |  | Green (PbSb) |  | 43.99 | 0 | 3.11 | 2.98 | 0 | 0.33 | 0 | 0 | 0 | 0.05 | 0 | 1.28 | 0 |  | Mottled olive and brown coarse exterior of "Al-Mina" vessel,Queiq,Syria
LOUV | 16881 |  | Green (>0.5% Cu) |  | 23.14 | 0 | 1.52 | 0.18 | 0 | 1.62 | 0 | 0 | 0 | 0 | 0 | 0 | 0 |  | Green stain on white slip on the interior of "Al-Mina" vessel,Queiq,Syria
LOUV | 16881 |  | Brown |  | 27.7 | 0 | 3.11 | 1.77 | 0 | 0.78 | 0.04 | 0 | 0 | 0.04 | 0 | 0 | 0 |  | Brown incision on the interior of "Al-Mina" vessel,Queiq,Syria
LOUV | 16882 | CC | Transparent | LA | 30.63 | 0 | 0.52 | 0.63 | 0 | 0 | 0.09 | 0 | 0 | 0.13 | 0 | 0 | 0 |  | Tranlucent greenish glaze on white interior slip of "Al-Mina" vessel,Queiq,
LOUV | 16882 |  | White |  | 34.69 | 0 | 0.89 | 1.34 | 0 | 0 | 0.08 | 0 | 0 | 0.18 | 0 | 0 | 0 |  | Another spot on white interior of "Al-Mina" vessel,Queiq,Syria
LOUV | 16882 |  | Yellow |  | 38.55 | 0 | 0 | 2.28 | 0 | 0 | 0 | 0 | 0 | 0.18 | 0 | 0 | 0 |  | Brown stain on white interior of "Al-Mina" vessel,Queiq,Syria
LOUV | 16882 |  | Green (<0.5% Cu) |  | 42.03 | 0 | 0.94 | 3.19 | 0 | 0 | 0 | 0 | 0 | 0.16 | 0 | 0 | 0 |  | Mottled olive-brown coarse exterior of "Al-Mina" vessel,Queiq,Syria
LOUV | 16882 |  | Green (>0.5% Cu) |  | 43.36 | 1.4 | 1.37 | 1.06 | 0 | 1.78 | 0.1 | 0 | 0 | 0.27 | 0 | 0 | 0 |  | Green stain on white interior of "Al-Mina" vessel,Queiq,Syria
LOUV | 16883 | CC | Yellow (PbSb) | LA | 41.63 | 0 | 2.64 | 0.59 | 0 | 0.27 | 0 | 0 | 0 | 0.07 | 0 | 0.16 | 0 |  | Translucent greenish glaze on white interior slip of "Al-Mina" vessel,Queiq
LOUV | 16883 |  | Green (PbSb) |  | 32.39 | 0 | 2.52 | 0.81 | 0 | 1.31 | 0 | 0 | 0 | 0 | 0 | 0.92 | 0 |  | Dark green monochrome exterior of "Al-Mina" vessel,Queiq,Syria
LOUV | 16883 |  | Green (PbSb) |  | 48.18 | 0 | 2 | 1.63 | 0 | 2.4 | 0 | 0 | 0 | 0.02 | 0 | 0.28 | 0 |  | Dark green stain on pale green interior of "Al-Mina" vessel,Queiq,Syria
LOUV | 16883 |  | Brown |  | 27.42 | 0 | 2.2 | 15.17 | 0.91 | 0.3 | 0 | 0 | 0 | 0.06 | 0 | 0.14 | 0 |  | Purple-brown stain on the interior of "Al-Mina" vessel,Queiq,Syria
LOUV | 16884 | CC | Transparent | LA | 30.27 | 0 | 1.21 | 0.32 | 0 | 0 | 0 | 0 | 0 | 0.03 | 0 | 0 | 0 |  | Translucent greenish glaze on white interior slip of "Al-Mina" vessel,Queiq
LOUV | 16884 |  | Green (>0.5% Cu) |  | 26.98 | 0 | 1.89 | 0.54 | 0 | 2.26 | 0 | 0 | 0 | 0 | 0 | 0 | 0 |  | Green stain on white interior of "Al-Mina" vessel,Queiq,Syria
LOUV | 16884 |  | Brown |  | 25.3 | 0 | 0.83 | 2.49 | 0 | 0 | 0.08 | 0 | 0 | 0.03 | 0 | 0 | 0 |  | Brown stain on white interior of "Al-Mina" vessel,Queiq,Syria
LOUV
LOUV | 16885 | CC | White | LA-TO | 37.93 | 0 | 2.93 | 0.38 | 0 | 0 | 3.96 | 0 | 0 | 0 | 0 | 0 | 0 |  | White opaque bottom,Quieq,Syria
LOUV | 16885 |  | Green (>0.5% Cu) |  | 33.3 | 0 | 4.8 | 0.51 | 0 | 1.25 | 1.22 | 0 | 0 | 0.33 | 0 | 0 | 0 |  | Blue-green stripe on white bottom,Quieq,Syria
LOUV | 16885 |  | Turquoise/blue |  | 35.94 | 0 | 2.33 | 0.26 | 0 | 0.72 | 3.45 | 0 | 0 | 0.28 | 0 | 0 | 0 |  | Blue stripe on white bottom,Quieq,Syria
LOUV | 16885 |  | Brown |  | 50.13 | 0 | 4.97 | 0.52 | 2.18 | 0 | 3.28 | 0 | 0 | 0 | 0 | 0 | 0 |  | Purple-brown stripe on white bottom,Quieq,Syria
LOUV | 16886 | CC | Yellow | LA-TO | 35.09 | 0 | 2.48 | 0.5 | 0 | 0 | 1.78 | 0 | 0 | 0 | 0 | 0 | 0 |  | Yellow bottom,Quieq,Syria
LOUV | 16886 |  | Green (>0.5% Cu) |  | 29.17 | 0 | 1.86 | 0.48 | 0 | 1.91 | 1.3 | 0 | 0 | 0.22 | 0 | 0 | 0 |  | Green stripe on yellow bottom,Quieq,Syria
LOUV | 16886 |  | Brown |  | 28.49 | 0 | 1.92 | 0.55 | 1.06 | 0 | 0.67 | 0 | 0 | 0 | 0 | 0 | 0 |  | Purple-brown stripe on yellow,Quieq,Syria
LOUV | 16887 | CC | Green (>0.5% Cu) | HL-TO | 66.22 | 6.7 | 2.56 | 0.44 | 0 | 7.16 | 1.22 | 0 | 0 | 0.95 | 0 | 0 | 0 |  | Green glaze accumulation (drip),Quieq,Syria
LOUV
LOUV | 16888 | CC | Green (>0.5% Cu) | HL | 48.73 | 0 | 11.54 | 3.52 | 0 | 1.92 | 0.24 | 0 | 0 | 0.36 | 0 | 0 | 0 |  | Olive green interior,Quieq,Syria
LOUV | 16888 |  | Brown |  | 53.49 | 0 | 15.34 | 2.68 | 6.96 | 2.94 | 0.29 | 0 | 0 | 0.24 | 0 | 0 | 0 |  | Brown stripe on olive interior,Quieq,Syria
LOUV | 16889 | CC | Transparent | LA | 27.13 | 0 | 1.87 | 1.57 | 0 | 0 | 0 | 0 | 0 | 0 | 0 | 0 | 0 |  | Weathered translucent yellowish glaze on the bottom,Quieq,Syria
LOUV | 16889 |  | Brown |  | 26.75 | 2.5 | 7.14 | 8.9 | 0 | 0 | 0 | 0 | 0 | 0 | 0 | 0 | 0 |  | Brownish stain on yellow,Quieq,Syria
LOUV
LOUV | 16890 | CC | Transparent | LA | 32.81 | 4 | 0 | 1.28 | 0 | 0 | 0 | 0 | 0 | 0.09 | 0 | 0 | 0 |  | Translucent glaze on coarse exterior,Quieq,Syria
LOUV | 16890 |  | Green (>0.5% Cu) |  | 31.49 | 0 | 2.2 | 1.27 | 0 | 1.19 | 0.17 | 0 | 0 | 0.2 | 0 | 0 | 0 |  | Green stripe on the interior,Quieq,Syria
LOUV | 16890 |  | Brown |  | 27.93 | 2.1 | 1.18 | 3.66 | 0 | 0 | 0 | 0 | 0 | 0 | 0 | 0 | 0 |  | Brown stripe on the interior,Quieq,Syria
LOUV | 16891 | CC | Transparent | LA-TO | 30.54 | 0 | 2.5 | 1 | 0 | 0 | 1.43 | 0 | 0 | 0 | 0 | 0 | 0 |  | Yellowish green translucent glaze,Quieq,Syria
LOUV | 16891 |  | Green (PbSb) |  | 36.46 | 0 | 1.97 | 0.62 | 0.04 | 2.1 | 1.77 | 0 | 0 | 0.28 | 0 | 0.18 | 0 |  | Green stripe on yellowish interior,Quieq,Syria
LOUV | 16892 | C | Green (<0.5% Cu) | LA | 25.79 | 0 | 1.13 | 0.38 | 0 | 0.49 | 0 | 0 | 0 | 0.04 | 0 | 0 | 0 |  | Pale green interior,Quieq,Syria
LOUV | 16892 |  | Green (>0.5% Cu) |  | 39.39 | 0 | 1.86 | 0.54 | 0 | 2.58 | 0.07 | 0 | 0 | 0.79 | 0 | 0.08 | 0 |  | Green stripe on the coarse exterior,Quieq,Syria
LOUV | 16892 |  | Brown |  | 52.43 | 0 | 2.05 | 0.54 | 2.56 | 0 | 0 | 0 | 0 | 0.35 | 0 | 0 | 0 |  | Brown stripe on greenish interior,Quieq,Syria
LOUV | 16893 | CC | Yellow PbSbO | LA | 21.6 | 3.4 | 3.58 | 1.81 | 0 | 0.07 | 0.22 | 0 | 0 | 0.07 | 0 | 0.5 | 0 |  | Greenish translucent glaze on the bottom,Quieq,Syria
LOUV | 16893 |  | Green (PbSb) |  | 21.17 | 0 | 2.43 | 1.32 | 0 | 0.99 | 0.33 | 0 | 0 | 0.11 | 0 | 0.57 | 0 |  | Green stain on greenish bottom,Quieq,Syria
LOUV | 16893 |  | Brown |  | 26.25 | 4.5 | 3.58 | 1.84 | 2.02 | 0.1 | 0.2 | 0 | 0 | 0.08 | 0 | 0.44 | 0 |  | Brown stain on greenish bottom,Quieq,Syria
LOUV | 16894 | CC | Yellow | LA | 33.46 | 0 | 0 | 0.32 | 0 | 0 | 0.1 | 0 | 0 | 0 | 0 | 0 | 0 |  | Yellowish bottom,Quieq,Syria
LOUV | 16894 |  | Green (>0.5% Cu) |  | 29.54 | 0 | 0.85 | 0.32 | 0 | 0.61 | 0.21 | 0 | 0 | 0.03 | 0 | 0 | 0 |  | Green stripe on yellowish bottom,Quieq,Syria
LOUV | 16894 |  | Brown |  | 30.52 | 0 | 0 | 0.32 | 0.88 | 0 | 0.15 | 0 | 0 | 0 | 0 | 0 | 0 |  | Brown stripe on yellow,Quieq,Syria
LOUV | 16895 | CC | Yellow | HL | 77.27 | 0 | 3.86 | 1.26 | 0 | 0 | 0.36 | 0 | 0 | 0.07 | 0 | 0 | 0 |  | Yellow bottom,Quieq,Syria
LOUV | 16895 |  | Green (>0.5% Cu) |  | 47.89 | 6.6 | 5.33 | 0.66 | 0 | 3.34 | 0.31 | 0 | 0 | 0.57 | 0 | 0 | 0 |  | Green stripe on yellow,Quieq,Syria
LOUV | 16895 |  | Brown |  | 31.68 | 0 | 2.24 | 0.49 | 0.33 | 0 | 0.21 | 0 | 0 | 0.04 | 0 | 0 | 0 |  | Brown stripe on yellow,Quieq,Syria
LOUV | 16896 | CC | Transparent | LA-TO | 28.05 | 0 | 0 | 1.94 | 0 | 0 | 0.59 | 0 | 0 | 0 | 0 | 0 | 0 |  | Translucent yellowish section of interior,Quieq,Syria
LOUV | 16896 |  | Yellow |  | 25.33 | 0 | 0 | 2.17 | 0 | 0.05 | 0.51 | 0 | 0 | 0.08 | 0 | 0 | 0 |  | Yellowish brown area on the interior,Quieq,Syria
LOUV | 16896 |  | Green (>0.5% Cu) |  | 32.45 | 0 | 0.68 | 0.35 | 0 | 2.33 | 1.12 | 0 | 0 | 0.08 | 0 | 0 | 0 |  | Weathered green interior,Quieq,Syria
LOUV | 16897 | CC | Transparent | LA | 29.54 | 0 | 1.07 | 0.86 | 0 | 0 | 0 | 0 | 0 | 0 | 0 | 0 | 0 |  | Translucent pale yellow glaze on the bottom,Quieq,Syria
LOUV | 16897 |  | Green (<0.5% Cu) |  | 28.46 | 0 | 0 | 1.96 | 0 | 0.46 | 0 | 0 | 0 | 0.05 | 0 | 0 | 0 |  | Green stain on yellow,Quieq,Syria
LOUV | 16897 |  | Brown |  | 55.83 | 0 | 4.77 | 2.29 | 0.92 | 0.38 | 0 | 0.06 | 0 | 0.06 | 0 | 0 | 0 |  | Brown splash on yellow,Quieq,Syria
LOUV | 16898 | CC | Transparent | HL | 41.58 | 0 | 4.14 | 1.27 | 0 | 0 | 0 | 0 | 0 | 0.05 | 0 | 0 | 0 |  | Yellow translucent glaze on bottom,Quieq,Syria
LOUV | 16898 |  | Green (>0.5% Cu) |  | 40.55 | 0 | 4.24 | 0.85 | 0 | 2.67 | 0 | 0 | 0 | 0.49 | 0 | 0 | 0 |  | Blue-green stain on yellow,Quieq,Syria
LOUV | 16898 |  | Brown |  | 38.96 | 0 | 4.55 | 1.14 | 3.53 | 0 | 0 | 0 | 0 | 0 | 0 | 0 | 0 |  | Brown stain on yellow,Quieq,Syria
LOUV | 16899 | CC | Transparent | LA | 25.21 | 0 | 1.29 | 0.32 | 0 | 0 | 0 | 0 | 0 | 0.04 | 0 | 0 | 0 |  | Greenish yellow translucent glaze,Quieq,Syria
LOUV | 16899 |  | Green (PbSb) |  | 26.47 | 0 | 0.66 | 0.24 | 0 | 1.64 | 0.47 | 0 | 0 | 0.02 | 0 | 0.21 | 0 |  | Dark green stain on yellowish bottom,Quieq,Syria
LOUV | 16900 | CC | Transparent | LA | 33.77 | 0 | 0 | 0.2 | 0 | 0 | 0.55 | 0 | 0 | 0.01 | 0 | 0 | 0 |  | Translucent glaze on the exterior,Quieq,Syria
LOUV | 16900 |  | Yellow |  | 25.2 | 3.7 | 0.78 | 1.77 | 0 | 0 | 0.54 | 0 | 0 | 0 | 0 | 0 | 0 |  | Yellow section of interior,Quieq,Syria
LOUV | 16900 |  | Green (>0.5% Cu) |  | 21.11 | 0 | 0 | 0.18 | 0 | 0.56 | 0.42 | 0 | 0 | 0.09 | 0 | 0 | 0 |  | Dark green section of interior,Quieq,Syria
LOUV | 16900 |  | Brown |  | 20.45 | 0 | 0 | 0.2 | 1.26 | 0 | 0.4 | 0 | 0 | 0 | 0 | 0 | 0 |  | Brown section of interior,Quieq,Syria
LOUV | 16904 | CC | Transparent | HL | 61.81 | 0 | 1.77 | 2.41 | 0 | 0.66 | 0.1 | 0 | 0 | 0.09 | 0 | 0 | 0 |  | Yellowish exterior-translucent glaze on white undercoat,Queiq,Syria
LOUV | 16905 | CC | Yellow (PbSb) | HL | 45.78 | 0 | 1.28 | 2.11 | 0 | 0.31 | 0.12 | 0 | 0 | 0.07 | 0 | 0.27 | 0 |  | Yellowish interior-translucent glaze on white undercoat,Queiq,Syria
LOUV | 16906 | CC | Green (PbSb) | LA | 22.17 | 0 | 0.86 | 0.23 | 0 | 1.56 | 0.07 | 0 | 0 | 0.01 | 0 | 0.14 | 0 |  | Greenish interior-translucent on white undercoat,Queiq,Syria
LOUV | 16907 | CC | Transparent | HL | 79.08 | 0 | 1.9 | 0.79 | 0 | 0 | 0.15 | 0 | 0 | 0 | 0 | 0 | 0 |  | Yellowish bottom-translucent glaze on white undercoat,Queiq,Syria
LOUV | 16908 | CC | Transparent | HL | 47.23 | 0 | 1.9 | 3.98 | 0 | 0 | 0.1 | 0 | 0 | 0 | 0 | 0 | 0 |  | Coarse yellow brown interior-translucent glaze on red body,Queiq,Syria
LOUV | 16908 |  | Green (>0.5% Cu) |  | 55.49 | 0 | 2.41 | 1.34 | 0 | 5.74 | 0.14 | 0.02 | 0 | 0 | 0 | 0 | 0 |  | Green exterior-translucent glaze on white undercoat,Queiq,Syria
LOUV | 16909 | CC | "Turquoise/blue" | HL | 41.86 | 0 | 1.73 | 0.22 | 0 | 5.17 | 0 | 0 | 0 | 0 | 0 | 0 | 0 |  | Green exterior-translucent glaze on white undercoat,Queiq,Syria
LOUV | 16910 | CC | Green (>0.5% Cu) | LA-TO | 29.11 | 5.1 | 3.29 | 0.53 | 0.06 | 0 | 5.08 | 0 | 0 | 0 | 0 | 0 | 0 |  | White opaque glaze,Queiq,Syria
LOUV | 16911 | CC | White | LA-TO | 39.57 | 0 | 13.35 | 0.73 | 0.06 | 0 | 9.64 | 0 | 0 | 0.02 | 0 | 0 | 0 |  | Greenish white opaque glaze on the rim,Queiq,Syria
LOUV | 16912 | CC | White | AL | 0.06 | 5.4 | 3.56 | 5.5 | 0 | 0.23 | 0 | 0 | 0 | 0.02 | 0 | 0 | 0 |  | Greenish white interior with dark spots,Queiq,Syria
LOUV | 16912 |  | Green (>0.5% Cu) |  | 0.14 | 3.5 | 8.95 | 2.02 | 0 | 4.8 | 0.26 | 0 | 0 | 0.02 | 0 | 0 | 0 |  | Traces of green glaze on exterior,Queiq,Syria
LOUV | 16913 | Q | White | HL-TO | 42.87 | 4.6 | 3.91 | 0.49 | 0 | 0 | 7.76 | 0 | 0 | 0 | 0 | 0 | 0 |  | Greenish white opaque glaze on the exterior,Queiq,Syria
LOUV | 16914 | Q | White | AL | 0 | 3.1 | 2.42 | 2.07 | 0 | 0.04 | 0 | 0 | 0 | 0 | 0 | 0 | 0 |  | Weathered white exterior,Queiq,Syria
LOUV | 16915 | Q | Transparent | LLA | 2.78 | 3.3 | 4.52 | 1.65 | 0.05 | 0 | 0 | 0 | 0 | 0 | 0 | 0 | 0 |  | Translucent glaze on white body (exterior),Queiq,Syria
LOUV | 16916 | Q | Dark blue | AL | 0.15 | 3.2 | 8.26 | 2.51 | 0.02 | 0 | 0 | 0.51 | 0 | 0 | 0.45 | 0 | 0 |  | Dark blue glaze on white body (exterior),Queiq,Syria
LOUV | 16917 | Q | Dark blue | LA | 24.29 | 2.9 | 3.78 | 4.41 | 0 | 2.27 | 0.02 | 0.54 | 0 | 1.16 | 0 | 0.63 | 0 |  | Dark blue glaze on white body (exterior),Queiq,Syria
LOUV | 16918 | Q | Turquoise/blue | LLA | 8.37 | 3.4 | 4.29 | 1.38 | 0.03 | 1.52 | 0.04 | 0 | 0 | 0.02 | 0 | 0 | 0 |  | Weathered blue glaze on white body (exterior),Queiq,Syria
LOUV | 16919 | Q | Turquoise/blue | LA-TO | 10.62 | 5.3 | 5.57 | 0.66 | 0 | 2.24 | 7.5 | 0 | 0 | 0 | 0 | 0.1 | 0 |  | Blue green glaze on white body (exterior),Queiq,Syria
LOUV | 16920 | Q | Turquoise/blue | AL | 1.48 | 2.4 | 4.5 | 1.1 | 0.04 | 1.98 | 0.14 | 0 | 0 | 0 | 0 | 0 | 0 |  | Blue glaze on white body (interior),Queiq,Syria
LOUV | 16921 | Q | Turquoise/blue | LA | 13.82 | 3.6 | 4.51 | 1.5 | 0 | 3.2 | 0.2 | 0 | 0 | 0.07 | 0 | 0 | 0 |  | Blue glaze on white body (exterior),Queiq,Syria
LOUV | 16922 | CC | Turquoise/blue | AL | 0.07 | 5.4 | 6.44 | 3.27 | 0 | 2.46 | 0 | 0 | 0 | 0 | 0.02 | 0 | 0 |  | Blue-green glaze on white undercoat (exterior),Queiq,Syria
LOUV | 16923 | CC | Turquoise/blue | AL | 0.6 | 3.7 | 5.12 | 0.86 | 0.02 | 3.13 | 0 | 0 | 0 | 0 | 0 | 0.09 | 0 |  | Blue glaze on white body (flat interior rim),Queiq,Syria
LOUV | 16924 | CC | Turquoise/blue | AL | 0.06 | 4.5 | 7.99 | 1.74 | 0.03 | 3.18 | 0 | 0 | 0 | 0 | 0 | 0 | 0 |  | Blue glaze on creamy body (convex side of handle),Queiq,Syria
LOUV | 16925 | CC | Turquoise/blue | AL | 0.07 | 5.4 | 6.22 | 2.65 | 0.03 | 3.14 | 0.21 | 0 | 0 | 0 | 0.02 | 0 | 0 |  | Blue glaze on creamy body (exterior),Queiq,Syria
LOUV | 16926 | CC | Dark blue | AL | 1.1 | 4.7 | 4.18 | 0.94 | 0.01 | 3.59 | 0.04 | 0.02 | 0 | 0 | 0 | 0.06 | 0 |  | Blue-black interior,Queiq,Syria
LOUV | 16927 | CC | Green (>0.5% Cu) | AL | 0.05 | 3 | 4.05 | 3.22 | 0 | 2.5 | 0.04 | 0 | 0 | 0 | 0 | 0 | 0 |  | Dark green glaze on creamy body (exterior),Queiq,Syria
LOUV | 16928 | CC | Green (>0.5% Cu) | AL | 0.2 | 4.9 | 5.99 | 5.3 | 0.01 | 2.78 | 0.04 | 0 | 0 | 0.02 | 0 | 0 | 0 |  | Dark green glaze on white body (exterior),Queiq,Syria
LOUV | 16929 | CC | Green (PbSb) | HL | 38.8 | 3.9 | 2.53 | 0.49 | 0 | 3.7 | 0.04 | 0 | 0 | 0 | 0 | 0.16 | 0 |  | Pale green glaze on white undercoat (exterior),Queiq,Syria
LOUV | 16930 | CC | Green (PbSb) | HL | 55.46 | 0 | 2.25 | 0.54 | 0 | 1.62 | 0.11 | 0 | 0 | 0 | 0 | 3.52 | 0 |  | Apple green glaze on pink body,Queiq,Syria
LOUV | 16931 | CC | Green (PbSb) | HL | 45.28 | 0 | 0.74 | 1.66 | 0 | 0.58 | 0.05 | 0 | 0 | 0.05 | 0 | 0.3 | 0 |  | Yellow green glaze on white undercoat,Queiq,Syria
LOUV | 16932 | CC | Green (>0.5% Cu) | HL | 49.05 | 3 | 2.26 | 1.16 | 0 | 1.7 | 0.15 | 0 | 0 | 0.04 | 0 | 0 | 0 |  | Traces of green glaze on coarse exterior,Queiq,Syria
LOUV | 16933 | CC | Green (>0.5% Cu) | HL-TO | 49.78 | 3.4 | 3.65 | 0.71 | 0 | 1.88 | 5.02 | 0 | 0 | 0.03 | 0 | 0 | 0 |  | Weathered green glaze on creamy body (exterior),Queiq,Syria
LOUV | 16934 | CC | Green (>0.5% Cu) | LA | 30.91 | 1.9 | 1.92 | 0.32 | 0 | 4.49 | 0.2 | 0 | 0 | 0 | 0 | 0 | 0 |  | Dark green streaked glaze on white undercoat,Queiq,Syria
LOUV | 16935 | CC | Green (>0.5% Cu) | HL | 52.52 | 0 | 0.99 | 0.46 | 0 | 2.27 | 0.18 | 0 | 0 | 0.03 | 0 | 0 | 0 |  | Green glaze on creamy body,Queiq,Syria
LOUV | 16936 | CC | Green (PbSb) | HL | 46.02 | 5.2 | 2.58 | 1.05 | 0 | 3.92 | 0.12 | 0 | 0 | 0.06 | 0 | 0.96 | 0 |  | Traces of green glaze on coarse exterior,Queiq,Syria
LOUV | 16937 | CC | Green (>0.5% Cu) | HL | 51.19 | 0 | 1.45 | 0.63 | 0 | 2.25 | 0.1 | 0 | 0 | 0 | 0 | 0 | 0 |  | Green glaze on white undercoat on the interior,Queiq,Syria
LOUV | 16938 | CC | Yellow (PbSb) | HL | 35.43 | 0 | 1.02 | 1.98 | 0 | 0 | 0 | 0 | 0 | 0.06 | 0 | 0.16 | 0 |  | Ochre (mustard color) glaze on white undercoat on bottom,Queiq,Syria
LOUV | 16939 | CC | Yellow (PbSb) | HL | 42.85 | 0 | 2.33 | 2.91 | 0 | 0 | 0.07 | 0 | 0 | 0 | 0 | 0.62 | 0 |  | Pale ochre glaze on white undercoat,Queiq,Syria
LOUV | 16940 | CC | Yellow (PbSb) | HL | 42.67 | 2.1 | 1.13 | 3.14 | 0 | 0.25 | 0.07 | 0 | 0 | 0.05 | 0 | 0.11 | 0 |  | Translucent pale ochre glaze on white undercoat (interior),Queiq,Syria
LOUV | 16941 | CC | Yellow (PbSb) | HL | 50.99 | 0 | 2.2 | 4.05 | 0 | 0 | 0 | 0 | 0 | 0.07 | 0 | 0.29 | 0 |  | Brown interior-translucent glaze on coarse red body,Queiq,Syria
LOUV | 16942 | CC | Yellow (PbSb) | HL | 54.17 | 0 | 2.62 | 4.09 | 0 | 0 | 0.08 | 0 | 0 | 0.14 | 0 | 0.86 | 0 |  | Coarse brown interior-translucent glaze on red body,Queiq,Syria
LOUV | 16943 | CC | Transparent | LA | 27.61 | 0 | 1.14 | 2.44 | 0 | 0 | 0 | 0 | 0 | 0 | 0 | 0 | 0 |  | Brown interior-translucent glaze on red body,Queiq,Syria
LOUV | 16944 | CC | Yellow (PbSb) | HL | 48.56 | 0 | 1.53 | 1.4 | 0 | 0 | 0.11 | 0 | 0 | 0.2 | 0 | 1.16 | 0 |  | Translucent glaze on coarse greyish body on the interior,Queiq,Syria
LOUV | 16945 | CC | Transparent | HL-TO | 55.03 | 0 | 7.01 | 1.76 | 0 | 0 | 0.2 | 0 | 0 | 0 | 0 | 0 | 0 |  | Translucent glaze on brown body on the interior,Queiq,Syria
LOUV | 16945 |  | Turquoise/blue |  | 25.26 | 5.8 | 4.49 | 0.46 | 0 | 1.6 | 8.35 | 0 | 0 | 0 | 0 | 0 | 0 |  | Blue glaze accumulation on the exterior,Queiq,Syria
LOUV | 16946 | CC | Yellow (PbSb) | HL | 47.86 | 3.4 | 1.25 | 0.88 | 0 | 0 | 0.12 | 0 | 0 | 0.07 | 0 | 0.34 | 0 |  | Translucent glaze on creamy body on coarse exterior,Queiq,Syria
LOUV | 16947 | CC | Transparent | HL | 62.96 | 0 | 0.91 | 0.62 | 0 | 0 | 0.21 | 0 | 0 | 0 | 0 | 0 | 0 |  | Translucent yellowish glaze on coarse white undercoat (exterior),Queiq,Syri
LOUV | 16948 | CC | Yellow (PbSb) | HL | 38.53 | 0 | 2.38 | 1.24 | 0 | 3.87 | 0.09 | 0 | 0 | 0 | 0 | 1.87 | 0 |  | Brown interior-translucent glaze on coarse red body,Queiq,Syria
LOUV | 16948 |  | Green (PbSb) |  | 47.63 | 0 | 3.26 | 1.58 | 0 | 3.37 | 0.15 | 0 | 0 | 0 | 0 | 2.01 | 0 |  | Green glaze drip adhering to unglazed exterior,Queiq,Syria
LOUV | 16949 | Q | Brown | LLA | 2.89 | 3.1 | 4.69 | 1.49 | 4.47 | 0.12 | 0 | 0 | 0 | 0 | 0 | 0 | 0 |  | Purple-brown glaze on grey body on the exterior,Queiq,Syria
LOUV | 16950 | CC | Yellow (PbSb) | HL | 52.1 | 0 | 3.5 | 7.78 | 0.08 | 0.64 | 0.26 | 0 | 0 | 0.62 | 0 | 2.93 | 0 |  | Greyish brown exterior-translucent glaze on brown body,Queiq,Syria
LOUV | 16951 | CC | Transparent | HL | 74.51 | 0 | 1.06 | 5.35 | 0.38 | 0 | 0.12 | 0 | 0 | 0 | 0 | 0 | 0 |  | Dark olive brown exterior-translucent glaze on red body,Queiq,Syria
LOUV | 16952 | CC | Transparent | HL | 37.47 | 0 | 1.88 | 6.64 | 0.03 | 0 | 0.04 | 0 | 0 | 0.17 | 0 | 0 | 0 |  | Dark brown exterior-translucent glaze on red body,Queiq,Syria
LOUV | 16953 | CC | Green (PbSb) | HL | 53.04 | 5.8 | 1.68 | 1.42 | 0 | 1.73 | 0.08 | 0 | 0 | 0.04 | 0 | 0.46 | 0 |  | Mixed green and purple exterior,Queiq,Syria
LOUV | 16954 | NC | Transparent | HL | 49.95 | 0 | 0.45 | 2.12 | 0 | 0 | 0.13 | 0 | 0 | 0.05 | 0 | 0 | 0 |  | Brown interior-translucent glaze on red body,Queiq,Syria
LOUV | 16955 | CC | Transparent | HL | 47.9 | 0 | 1.71 | 2.53 | 0 | 0 | 0.09 | 0 | 0 | 0.97 | 0 | 0 | 0 |  | Coarse olive green exterior-translucent glaze on grey body,Queiq,Syria

## T3BodyComp
SYRIA - QUEIQ
Table C Body compositions (PIXE - Louvre 1992 - %wt Oxides - normalised to 100%)
Source | Code | Body | Si | Al | Ca | Mg | Na | K | Fe | Ti | Mn
LOUV | QOU16836 | Q | 87.1205 | 1.3811 | 4.7901 | 1.9511 | 1.8963 | 1.2386 | 1.4688 | 0.043845 | 0.10961
LOUV | QOU16837 | Q | 90.3168 | 3.1371 | 1.6104 | 0.74244 | 2.0391 | 1.5476 | 0.47056 | 0.031371 | 0.10457
LOUV | QOU16838 | Q | 90.2887 | 3.6721 | 1.9746 | 1.3972 | 1.351 | 1.1316 | 0.046189 | 0.023095 | 0.11547
LOUV | QOU16839 | Q | 85.3496 | 5.8737 | 3.1063 | 1.3781 | 1.3329 | 1.6153 | 1.2086 | 0.022591 | 0.11296
LOUV | QOU16840 | Q | 80.2265 | 4.6965 | 5.3935 | 2.9273 | 3.4848 | 1.1044 | 1.9301 | 0.18228 | 0.054685
LOUV | QOU16841 | Q | 85.5266 | 0.022847 | 11.7318 | 0.93671 | 0.11423 | 1.0395 | 0.51405 | 0.022847 | 0.091387
LOUV | QOU16842 | Q | 87.1572 | 1.0292 | 4.6033 | 2.1376 | 1.4477 | 1.5608 | 1.9228 | 0.022621 | 0.11876
LOUV | QOU16843 | Q | 85.8057 | 0.88645 | 5.6441 | 2.3339 | 2.031 | 1.4363 | 1.7504 | 0.022442 | 0.089767
LOUV | QOU16844 | Q | 81.9482 | 3.3946 | 9.1735 | 1.6462 | 1.6803 | 1.1467 | 0.6812 | 0.21571 | 0.11353
LOUV | QOU16845 | CC | 48.655 | 11.7864 | 20.7032 | 6.6628 | 1.9263 | 1.5689 | 7.8245 | 0.78444 | 0.088373
LOUV | QOU16846 | Q | 87.4456 | 0.32637 | 5.1458 | 1.6971 | 2.6762 | 1.2185 | 1.3816 | 0.021758 | 0.087032
LOUV | QOU16847 | CC | 48.4792 | 11.1803 | 21.9973 | 7.9622 | 0.10381 | 1.2353 | 8.284 | 0.67476 | 0.083048
LOUV | QOU16848 | Q | 89.7552 | 4.2838 | 1.3599 | 1.0993 | 2.2212 | 1.0653 | 0.045331 | 0.056664 | 0.11333
LOUV | QOU16849 | CC | 48.6136 | 11.941 | 20.3488 | 6.8314 | 1.1181 | 2.7393 | 7.6029 | 0.6932 | 0.11181
LOUV | QOU16850 | Q | 87.3596 | 6.7479 | 1.3047 | 0.8983 | 2.0426 | 1.4116 | 0.042776 | 0.085552 | 0.10694
LOUV | QOU16851 | Q | 85.7214 | 1.7478 | 4.1879 | 2.826 | 2.6217 | 1.2484 | 1.396 | 0.12484 | 0.12598
LOUV | QOU16852 | Q | 83.3938 | 0.19909 | 10.5633 | 2.4593 | 1.7684 | 1.4287 | 0.046844 | 0.023422 | 0.11711
LOUV | QOU16853 | Q | 82.3152 | 4.8712 | 4.3087 | 3.1162 | 2.0025 | 1.2262 | 1.8562 | 0.19125 | 0.1125
LOUV | QOU16854 | Q | 84.0341 | 4.0053 | 4.1381 | 2.3567 | 2.5559 | 1.0732 | 1.538 | 0.18809 | 0.11064
LOUV | QOU16855 | Q | 80.3779 | 4.4251 | 5.5046 | 3.1745 | 2.5332 | 1.6781 | 2.1056 | 0.11757 | 0.083371
LOUV | QOU16856 | CC | 47.7909 | 12.1448 | 20.6927 | 6.0835 | 1.4654 | 2.1536 | 8.659 | 0.83259 | 0.17762
LOUV | QOU16857 | CC | 48.7971 | 11.7474 | 20.8896 | 5.504 | 1.1736 | 1.9951 | 8.9661 | 0.80976 | 0.11736
LOUV | QOU16858 | CC | 46.5918 | 8.3885 | 22.594 | 8.3661 | 1.3139 | 1.8641 | 9.9382 | 0.83099 | 0.1123
LOUV | QOU16859 | CC | 50.8691 | 13.0623 | 17.5814 | 5.4567 | 1.0534 | 2.6441 | 8.2903 | 0.87433 | 0.16855
LOUV | QOU16860 | CC | 49.875 | 11.6736 | 20.6857 | 6.2641 | 1.0819 | 2.2071 | 7.4218 | 0.67077 | 0.12009
LOUV | QOU16861 | CC | 49.9841 | 10.5263 | 18.0663 | 7.9953 | 1.059 | 1.5779 | 9.8168 | 0.86837 | 0.1059
LOUV | QOU16862 | CC | 51.3303 | 13.2306 | 16.2712 | 5.8757 | 1.1094 | 1.8079 | 9.4196 | 0.85259 | 0.10272
LOUV | QOU16863 | CC | 55.3507 | 14.9009 | 9.6568 | 7.8128 | 1.0659 | 1.9079 | 8.2392 | 0.95928 | 0.10659
LOUV | QOU16864 | CC | 49.0878 | 12.6596 | 18.4472 | 7.0951 | 1.3582 | 1.2467 | 9.1324 | 0.83114 | 0.1419
LOUV | QOU16865 | NC | 44.4433 | 20.7753 | 6.3718 | 2.8628 | 0.99404 | 1.7992 | 19.3837 | 3.2704 | 0.099404
LOUV | QOU16866 | NC | 41.2142 | 22.3593 | 5.1234 | 2.3001 | 0.98717 | 0.94768 | 23.3169 | 3.5933 | 0.15795
LOUV | QOU16867 | CC | 52.388 | 14.0305 | 14.9244 | 6.0874 | 1.1315 | 1.7086 | 8.5993 | 0.97308 | 0.15728
LOUV | QOU16868 | NC | 41.9223 | 22.4922 | 5.8897 | 2.2698 | 0.97835 | 1.311 | 21.6019 | 3.4144 | 0.12034
LOUV | QOU16869 | NC | 44.0648 | 21.6892 | 8.3573 | 2.5171 | 0.99492 | 1.7908 | 16.9733 | 3.4026 | 0.20993
LOUV | QOU16870 | NC | 41.7794 | 21.7523 | 5.2053 | 2.1664 | 0.98028 | 1.49 | 23.3992 | 3.0193 | 0.20782
LOUV | QOU16871 | CC | 51.1933 | 13.9457 | 16.7202 | 5.4343 | 1.0431 | 2.4825 | 8.1046 | 0.92832 | 0.14811
LOUV | QOU16872 | CC | 48.791 | 11.092 | 22.5695 | 5.0923 | 1.1341 | 2.1549 | 8.3473 | 0.68049 | 0.13837
LOUV | QOU16873 | CC | 50.0767 | 11.4127 | 20.1985 | 5.916 | 1.1037 | 1.9978 | 8.3664 | 0.76158 | 0.16666
LOUV | QOU16874 | CC | 48.8832 | 12.2745 | 20.3071 | 5.4875 | 1.2779 | 1.8363 | 9.0421 | 0.78393 | 0.10739
LOUV | QOU16875 | CC | 47.9178 | 11.6315 | 22.6997 | 5.4457 | 1.1046 | 2.7726 | 7.3456 | 0.97205 | 0.11046
LOUV | QOU16876 | CC | 48.6852 | 11.1274 | 20.9457 | 6.444 | 1.3091 | 2.1894 | 8.3061 | 0.88026 | 0.11285
LOUV | QOU16877 | CC | 51.0399 | 12.667 | 16.7688 | 6.9224 | 1.0332 | 2.273 | 8.1416 | 0.99187 | 0.16221
LOUV | QOU16878 | CC | 49.6325 | 10.9809 | 20.2471 | 6.4118 | 1.0651 | 1.8745 | 8.8934 | 0.78816 | 0.10651
LOUV | QOU16879 | CC | 48.7797 | 13.8196 | 18.9075 | 5.81 | 1.1109 | 1.5219 | 9.065 | 0.8665 | 0.11887
LOUV | QOU16880 | CC | 49.829 | 13.2525 | 16.3299 | 6.4449 | 1.8755 | 1.6993 | 9.5949 | 0.87038 | 0.10362
LOUV | QOU16881 | CC | 48.6431 | 12.8446 | 19.84 | 6.0547 | 1.0812 | 1.9353 | 8.6171 | 0.87577 | 0.10812
LOUV | QOU16882 | CC | 52.9082 | 14.9748 | 14.4419 | 5.3295 | 1.2749 | 2.0168 | 8.0674 | 0.8569 | 0.12958
LOUV | QOU16883 | CC | 50.5056 | 14.169 | 15.7222 | 6.1917 | 1.4264 | 1.7011 | 9.3192 | 0.72906 | 0.23562
LOUV | QOU16884 | CC | 50.1586 | 13.3708 | 16.0512 | 7.0793 | 1.023 | 1.6368 | 9.8824 | 0.69565 | 0.1023
LOUV | QOU16885 | CC | 51.5176 | 13.078 | 16.1744 | 5.6223 | 1.0185 | 2.0065 | 9.5946 | 0.88613 | 0.10185
LOUV | QOU16886 | CC | 52.428 | 11.4177 | 19.5763 | 5.1385 | 1.0864 | 2.1836 | 7.4199 | 0.64096 | 0.10864
LOUV | QOU16887 | CC | 49.4485 | 12.2256 | 19.2706 | 5.3146 | 1.5346 | 3.1929 | 8.2088 | 0.66948 | 0.13492
LOUV | QOU16888 | CC | 51.0032 | 13.5215 | 15.3732 | 5.901 | 1.0174 | 2.0348 | 9.9809 | 0.92585 | 0.24215
LOUV | QOU16889 | CC | 49.9754 | 12.5401 | 18.0758 | 5.7308 | 1.027 | 2.1568 | 9.2844 | 1.0373 | 0.17254
LOUV | QOU16890 | CC | 49.45 | 11.98 | 18.65 | 7.19 | 1 | 1.25 | 9.56 | 0.82 | 0.1
LOUV | QOU16891 | CC | 49.883 | 12.1383 | 19.1596 | 5.9255 | 1.0638 | 2.3617 | 8.2766 | 1.0851 | 0.10638
LOUV | QOU16892 | CC | 50.4813 | 11.4528 | 20.4123 | 5.737 | 1.5848 | 2.3244 | 7.1739 | 0.70788 | 0.12573
LOUV | QOU16893 | CC | 49.7945 | 13.3419 | 17.1007 | 5.7725 | 1.0327 | 2.2822 | 9.7173 | 0.8158 | 0.14251
LOUV | QOU16894 | CC | 47.9475 | 12.8802 | 19.2016 | 6.5928 | 1.7528 | 1.7867 | 9.0467 | 0.6785 | 0.11308
LOUV | QOU16895 | CC | 49.3869 | 11.8623 | 20.1071 | 6.8472 | 1.9496 | 2.5369 | 6.4949 | 0.65771 | 0.15738
LOUV | QOU16896 | CC | 48.5758 | 12.2764 | 20.2448 | 6.5089 | 1.177 | 2.0951 | 8.1332 | 0.871 | 0.1177
LOUV | QOU16897 | CC | 48.9568 | 11.9753 | 20.2956 | 6.1976 | 1.5324 | 1.9524 | 8.1954 | 0.72646 | 0.16799
LOUV | QOU16898 | CC | 50.0509 | 12.7448 | 18.6531 | 6.5195 | 1.1319 | 2.3656 | 7.6401 | 0.78098 | 0.11319
LOUV | QOU16899 | CC | 48.9607 | 11.5786 | 20.7266 | 6.2503 | 1.1974 | 2.3708 | 7.747 | 0.91001 | 0.25863
LOUV | QOU16900 | CC | 49.8723 | 12.0915 | 20.0812 | 5.9745 | 1.0178 | 1.7812 | 8.3561 | 0.65139 | 0.17404
LOUV | QOU16904 | CC | 51.6555 | 13.1218 | 15.5732 | 6.0895 | 1.1092 | 1.8191 | 9.639 | 0.8319 | 0.16083
LOUV | QOU16905 | CC | 47.3939 | 8.3416 | 22.3691 | 8.7383 | 1.3333 | 1.5317 | 9.5207 | 0.66116 | 0.11019
LOUV | QOU16906 | CC | 50.4686 | 12.5953 | 19.827 | 5.167 | 1.0924 | 2.4579 | 7.4283 | 0.83022 | 0.13327
LOUV | QOU16907 | CC | 51.4757 | 13.1947 | 17.4709 | 5.3856 | 1.0771 | 2.5312 | 8.0353 | 0.72167 | 0.10771
LOUV | QOU16908 | CC | 48.7797 | 12.4853 | 19.681 | 6.6769 | 1.1279 | 1.861 | 8.4251 | 0.83461 | 0.12858
LOUV | QOU16909 | CC | 47.5109 | 12.0087 | 22.5 | 5.786 | 1.0917 | 1.6812 | 8.4061 | 0.90611 | 0.10917
LOUV | QOU16910 | CC | 50.713 | 12.0502 | 18.6382 | 6.4316 | 1.4072 | 1.7721 | 8.0161 | 0.83392 | 0.1376
LOUV | QOU16911 | CC | 49.387 | 12.1768 | 18.7288 | 6.4902 | 1.5659 | 1.3186 | 9.0965 | 0.94777 | 0.28845
LOUV | QOU16912 | CC | 48.199 | 12.1677 | 19.7726 | 6.5769 | 1.1119 | 1.7622 | 9.4405 | 0.66083 | 0.30839
LOUV | QOU16913 | CC | 50.7064 | 12.2398 | 18.9043 | 5.7587 | 1.2617 | 2.1892 | 8.0556 | 0.77645 | 0.10784
LOUV | QOU16914 | Q | 87.9323 | 0.6385 | 3.7352 | 2.139 | 2.6711 | 1.1493 | 1.5324 | 0.095775 | 0.10642
LOUV | QOU16915 | Q | 87.4473 | 0.16218 | 4.1194 | 2.2381 | 3.0706 | 1.1785 | 1.5785 | 0.097308 | 0.10812
LOUV | QOU16916 | Q | 86.3977 | 0.021656 | 9.2147 | 1.2777 | 1.4943 | 0.99619 | 0.33567 | 0.10828 | 0.15376
LOUV | QOU16917 | Q | 90.441 | 3.2037 | 1.5706 | 0.7281 | 2.5588 | 1.2898 | 0.041606 | 0.062409 | 0.10401
LOUV | QOU16918 | Q | 91.2215 | 1.8542 | 1.7704 | 1.079 | 2.0846 | 1.3514 | 0.5133 | 0.020951 | 0.10476
LOUV | QOU16919 | Q | 76.3155 | 6.017 | 5.6801 | 2.7529 | 4.4721 | 1.9514 | 2.2999 | 0.39494 | 0.11616
LOUV | QOU16920 | Q | 81.2132 | 1.0976 | 6.193 | 3.3738 | 4.1479 | 1.2132 | 2.5534 | 0.092432 | 0.11554
LOUV | QOU16921 | Q | 88.7706 | 1.703 | 2.6184 | 1.703 | 3.1293 | 1.107 | 0.84087 | 0.021288 | 0.10644
LOUV | QOU16922 | CC | 36.0882 | 7.6161 | 42.939 | 3.1703 | 0.80169 | 1.2876 | 6.8994 | 1.0082 | 0.18949
LOUV | QOU16923 | CC | 50.2688 | 11.3524 | 18.4674 | 7.7264 | 1.6444 | 1.5389 | 8.1375 | 0.75893 | 0.10541
LOUV | QOU16924 | CC | 44.6142 | 10.7038 | 25.5827 | 6.8454 | 0.92781 | 1.8896 | 8.5766 | 0.74678 | 0.11315
LOUV | QOU16925 | CC | 48.6257 | 12.6905 | 18.5362 | 7.1105 | 1.2223 | 1.6368 | 9.1937 | 0.8184 | 0.16581
LOUV | QOU16926 | CC | 50.3201 | 12.4042 | 18.3545 | 7.2411 | 1.3643 | 1.3118 | 8.1646 | 0.7346 | 0.10494
LOUV | QOU16927 | CC | 41.7475 | 10.2316 | 32.8391 | 3.4904 | 0.68438 | 1.346 | 8.4179 | 1.1292 | 0.11406
LOUV | QOU16928 | CC | 38.4255 | 9.1538 | 39.603 | 1.6459 | 0.63304 | 1.418 | 8.0143 | 0.97488 | 0.13167
LOUV | QOU16929 | CC | 52.2586 | 8.4493 | 25.4889 | 4.066 | 0.58757 | 1.0811 | 7.4504 | 0.4348 | 0.18332
LOUV | QOU16930 | CC | 48.4801 | 11.7984 | 21.0004 | 4.8135 | 1.2637 | 2.1942 | 9.4777 | 0.7812 | 0.1907
LOUV | QOU16931 | CC | 51.1757 | 8.6603 | 26.0172 | 5.0196 | 0.68944 | 0.90716 | 6.6041 | 0.67734 | 0.24917
LOUV | QOU16932 | CC | 48.1453 | 14 | 18.7039 | 6.3017 | 1.5978 | 1.8994 | 8.4134 | 0.82682 | 0.11173
LOUV | QOU16933 | CC | 39.2997 | 10.9341 | 37.1761 | 1.2514 | 0.63203 | 2.1363 | 7.7234 | 0.72052 | 0.12641
LOUV | QOU16934 | CC | 49.9786 | 14.1927 | 15.1004 | 6.29 | 1.7621 | 1.7514 | 10.2093 | 0.60871 | 0.10679
LOUV | QOU16935 | CC | 50.915 | 12.2406 | 17.2841 | 6.2598 | 1.2609 | 2.1759 | 8.9043 | 0.75876 | 0.20085
LOUV | QOU16936 | CC | 53.5716 | 12.5103 | 17.3346 | 5.4493 | 0.50436 | 2.2806 | 7.2913 | 0.87714 | 0.18091
LOUV | QOU16937 | CC | 49.8462 | 11.9289 | 19.6309 | 6.3233 | 1.4242 | 1.8229 | 8.0665 | 0.79754 | 0.15951
LOUV | QOU16938 | CC | 50.4435 | 12.5792 | 17.5671 | 6.2205 | 2.0389 | 1.9353 | 8.2479 | 0.85244 | 0.11519
LOUV | QOU16939 | CC | 50.0912 | 13.2917 | 15.7853 | 6.1735 | 1.4061 | 1.7905 | 10.4906 | 0.76894 | 0.20212
LOUV | QOU16940 | CC | 49.2765 | 11.9629 | 18.4138 | 6.8927 | 1.679 | 1.679 | 9.1682 | 0.81741 | 0.11046
LOUV | QOU16941 | CC | 52.8992 | 16.5231 | 10.8824 | 5.5357 | 1.292 | 1.6282 | 9.7689 | 1.0609 | 0.40966
LOUV | QOU16942 | CC | 54.5176 | 17.4707 | 8.9108 | 4.8807 | 1.276 | 1.7864 | 9.8253 | 1.2228 | 0.10952
LOUV | QOU16943 | CC | 51.4123 | 13.2299 | 15.7419 | 6.2521 | 1.4067 | 1.8533 | 9.166 | 0.72569 | 0.21212
LOUV | QOU16944 | CC | 47.8284 | 13.224 | 22.1903 | 5.2988 | 0.72888 | 1.585 | 8.0871 | 0.85614 | 0.20131
LOUV | QOU16945 | CC | 51.243 | 12.7079 | 18.9118 | 5.5257 | 0.73379 | 2.3793 | 7.4157 | 0.81162 | 0.27128
LOUV | QOU16946 | CC | 50.0054 | 12.1853 | 17.9401 | 7.5095 | 1.0136 | 1.8965 | 8.4142 | 0.92643 | 0.10899
LOUV | QOU16947 | CC | 50.2461 | 11.8456 | 17.8747 | 5.9843 | 2.9642 | 2.6174 | 7.5727 | 0.783 | 0.11186
LOUV | QOU16948 | CC | 55.1147 | 10.4591 | 19.895 | 4.8316 | 0.51158 | 1.0459 | 7.2418 | 0.67074 | 0.22964
LOUV | QOU16949 | Q | 86.2139 | 0.27165 | 5.0028 | 2.4222 | 2.8183 | 1.1771 | 1.8676 | 0.11319 | 0.11319
LOUV | QOU16950 | CC | 53.2788 | 17.2123 | 9.8402 | 4.7967 | 1.0409 | 1.9852 | 10.5806 | 1.0945 | 0.17062
LOUV | QOU16951 | CC | 53.2835 | 15.9812 | 12.7336 | 5.0575 | 1.3221 | 2.0025 | 8.549 | 0.92421 | 0.14633
LOUV | QOU16952 | CC | 55.678 | 16.5625 | 10.0236 | 3.4308 | 0.8819 | 1.3766 | 10.927 | 0.93568 | 0.18391
LOUV | QOU16953 | CC | 48.493 | 12 | 20.3922 | 6.1849 | 1.6919 | 2.1064 | 8.2017 | 0.81793 | 0.11204
LOUV | QOU16954 | NC | 62.6517 | 20.2952 | 1.1238 | 1.3033 | 0.09444 | 1.4733 | 11.7956 | 1.1333 | 0.12938
LOUV | QOU16955 | CC | 55.5191 | 17.6036 | 9.8629 | 3.7794 | 0.10105 | 1.8695 | 9.974 | 1.1116 | 0.17887