## T1GlazeCompositions
SYRIA - RAQQA
Table A Glaze compositions grouped by colour with averages in bold (%wt oxides)
Source | Code | Pb | K | Ca | Fe | Mn | Cu | Sn | Co | Ni | Zn | As | Sb | Cr
White
LOUV | 16696 | 15.09 | 2.6 | 3.28 | 0.76 | 0 | 0 | 0.16 | 0 | 0 | 0.1 | 0 | 0 | 0 | White exterior,Raqqa,Islamic Syria
| Ave | 15.09 | 2.6 | 3.28 | 0.76 | 0 | 0 | 0.16 | 0 | 0 | 0.1 | 0 | 0 | 0
Source | Code | Pb | K | Ca | Fe | Mn | Cu | Sn | Co | Ni | Zn | As | Sb | Cr
Green (<0.5% Cu)
LOUV | 16701 | 0 | 1.6 | 18.97 | 2.4 | 0.15 | 0.02 | 0 | 0 | 0 | 0 | 0 | 0 | 0 | Olive interior,Raqqa,Islamic Syria
LOUV | 16727 | 0.1 | 2.7 | 8.68 | 1.27 | 0.53 | 0.02 | 0 | 0 | 0 | 0 | 0 | 0 | 0 | Fragment of olive glaze (or glass),Raqqa,Islamic Syria
LOUV | 16716 | 0 | 2.3 | 0.99 | 1.27 | 0 | 0.05 | 0 | 0 | 0 | 0.02 | 0 | 0 | 0 | Translucent greenish interior,Raqqa,Islamic Syria
LOUV | 16717 | 0 | 2.6 | 4.69 | 0.81 | 0.03 | 0.09 | 0 | 0 | 0 | 0 | 0 | 0 | 0 | Translucent greenish exterior,Raqqa,Islamic Syria
LOUV | 16723 | 0 | 2.5 | 5.2 | 1.07 | 0.03 | 0.09 | 0 | 0 | 0 | 0 | 0 | 0 | 0 | Translucent greenish interior,Raqqa,Islamic Syria
LOUV | 16725 | 0 | 2.8 | 6.4 | 0.85 | 0.02 | 0.1 | 0 | 0 | 0 | 0 | 0 | 0 | 0 | Translucent greenish interior,Raqqa,Islamic Syria
LOUV | 16714 | 0 | 2.1 | 7.49 | 0.75 | 0.06 | 0.2 | 0 | 0 | 0 | 0 | 0 | 0 | 0 | Translucent greenish glaze on the interior,Raqqa,Islamic Syria
LOUV | 16724 | 0 | 3 | 5.39 | 0.81 | 0.03 | 0.21 | 0 | 0 | 0 | 0 | 0 | 0 | 0.03 | Translucent greenish interior,Raqqa,Islamic Syria
LOUV | 16715 | 0.04 | 2.4 | 4.06 | 1.28 | 0.03 | 0.42 | 0 | 0 | 0 | 0 | 0 | 0 | 0 | Translucent green glaze on the interior,Raqqa,Islamic Syria
| Ave | 0.015556 | 2.4444 | 6.8744 | 1.1678 | 0.097778 | 0.13333 | 0 | 0 | 0 | 0.0022222 | 0 | 0 | 0.0033333
Source | Code | Pb | K | Ca | Fe | Mn | Cu | Sn | Co | Ni | Zn | As | Sb | Cr
Green (>0.5% Cu)
LOUV | 16707 | 0.68 | 3.4 | 6.35 | 6.59 | 0 | 2.39 | 0.13 | 0 | 0 | 0 | 0 | 0 | 0 | Green exterior,Raqqa,Islamic Syria
LOUV | 16706 | 0.02 | 2.9 | 3.81 | 4.14 | 0 | 2.92 | 0 | 0 | 0 | 0 | 0.02 | 0.05 | 0 | Green interior,Raqqa,Islamic Syria
LOUV | 16711 | 4.8 | 4.8 | 3.57 | 5.14 | 0 | 3.01 | 0.48 | 0 | 0 | 0 | 0 | 0.05 | 0 | Green architectural tile,Raqqa,Islamic Syria
| Ave | 1.8333 | 3.7 | 4.5767 | 5.29 | 0 | 2.7733 | 0.20333 | 0 | 0 | 0 | 0.0066667 | 0.033333 | 0.0025
Source | Code | Pb | K | Ca | Fe | Mn | Cu | Sn | Co | Ni | Zn | As | Sb | Cr
Turquoise/blue
LOUV | 16718 | 0 | 2.9 | 2.43 | 0.76 | 0.02 | 3.12 | 0 | 0 | 0 | 0 | 0.03 | 0 | 0 | Translucent turquoise interior,Raqqa,Islamic Syria
LOUV | 16720 | 0 | 3 | 5.18 | 0.99 | 0.03 | 3.28 | 0 | 0 | 0 | 0 | 0.03 | 0 | 0 | Translucent turquoise exterior,Raqqa,Islamic Syria
LOUV | 16704 | 0.02 | 1.8 | 4.06 | 0.72 | 0 | 1.29 | 0 | 0 | 0 | 0 | 0 | 0 | 0 | Turquoise exterior,Raqqa,Islamic Syria
LOUV | 16698 | 0.04 | 3.1 | 4.25 | 0.76 | 0.02 | 2.58 | 0 | 0.01 | 0 | 0 | 0.05 | 0 | 0 | Turquoise interior,Raqqa,Islamic Syria
LOUV | 16715 | 0.04 | 4.1 | 8.29 | 0.5 | 0.04 | 1.55 | 0 | 0 | 0 | 0 | 0.02 | 0 | 0 | Translucent turquoise glaze on the exterior,Raqqa,Islamic Syria
LOUV | 16721 | 0.07 | 2.3 | 3.04 | 0.89 | 0 | 2.39 | 0 | 0 | 0 | 0 | 0.02 | 0 | 0 | Tranlucent turquoise exterior,Raqqa,Islamic Syria
LOUV | 16712 | 1.83 | 3.1 | 4.12 | 1.34 | 0.01 | 2.95 | 0.32 | 0 | 0 | 0 | 0 | 0 | 0 | Blue architectural tile,Raqqa,Islamic Syria
LOUV | 16713 | 2.54 | 2.8 | 3.79 | 0.8 | 0.02 | 0.12 | 0 | 0 | 0 | 0 | 0 | 0 | 0 | Translucent pale blue,Raqqa,Islamic Syria
LOUV | 16700 | 14.33 | 3.2 | 2.5 | 0.88 | 0 | 2.36 | 0 | 0.03 | 0 | 0.09 | 0 | 0 | 0 | Turquoise exterior,Raqqa,Islamic Syria
| Ave | 2.0967 | 2.9222 | 4.1844 | 0.84889 | 0.015556 | 2.1822 | 0.035556 | 0.0044444 | 0 | 0.01 | 0.016667 | 0 | 0
Source | Code | Pb | K | Ca | Fe | Mn | Cu | Sn | Co | Ni | Zn | As | Sb | Cr
Dark blue
LOUV | 16698 | 0 | 3 | 3.84 | 2.4 | 0 | 0.23 | 0 | 0.13 | 0 | 0.02 | 0.11 | 0 | 0 | Dark blue exterior,Raqqa,Islamic Syria
LOUV | 16717 | 0.01 | 2.8 | 5.48 | 2.6 | 0.03 | 0.07 | 0 | 0.11 | 0 | 0.03 | 0.07 | 0 | 0.09 | Dark blue underglaze seen edgewise on the interior,Raqqa,Islamic Syria
LOUV | 16724 | 0.04 | 1.7 | 2.73 | 1.66 | 0.01 | 0.04 | 0 | 0.19 | 0 | 0 | 0.16 | 0 | 0.1 | Dark blue underglaze seen edgewise,Raqqa,Islamic Syria
LOUV | 16722 | 0.05 | 1.6 | 2.85 | 1.32 | 0 | 0.05 | 0 | 0.08 | 0 | 0.29 | 0 | 0 | 0.02 | Dark blue underglaze seen edgewise,Raqqa,Islamic Syria
LOUV | 16722 | 0.16 | 2.6 | 4.05 | 3.82 | 0.06 | 0.16 | 0.18 | 0.43 | 0 | 1.49 | 0.02 | 0 | 0.03 | Dark blue underlaze seen via colorless glaze,Raqqa,Islamic Syria
LOUV | 16704 | 0.23 | 3 | 4 | 2.98 | 0 | 0.33 | 0 | 0.11 | 0 | 0.34 | 0.05 | 0 | 0 | Dark blue interior,Raqqa,Islamic Syria
| Ave | 0.081667 | 2.45 | 3.825 | 2.4633 | 0.016667 | 0.14667 | 0.03 | 0.175 | 0 | 0.36167 | 0.068333 | 0 | 0.04
Source | Code | Pb | K | Ca | Fe | Mn | Cu | Sn | Co | Ni | Zn | As | Sb | Cr
Purple
LOUV | 16719 | 0 | 3.1 | 4.88 | 0.88 | 1.98 | 0.28 | 0 | 0 | 0 | 0 | 0 | 0 | 0 | Translucent purple exterior,Raqqa,Islamic Syria
LOUV | 16713 | 2.6 | 3.1 | 3.54 | 0.82 | 1.07 | 0.04 | 0 | 0 | 0 | 0 | 0 | 0 | 0 | Purple underglaze via blue glaze,Raqqa,Islamic Syria
| Ave | 1.3 | 3.1 | 4.21 | 0.85 | 1.525 | 0.16 | 0 | 0 | 0 | 0 | 0 | 0 | 0
Source | Code | Pb | K | Ca | Fe | Mn | Cu | Sn | Co | Ni | Zn | As | Sb | Cr
Brown
LOUV | 16697 | 0 | 3.2 | 2.88 | 1.35 | 8.78 | 0.45 | 0 | 0 | 0 | 0 | 0.02 | 0 | 0 | Dark brown exterior,Raqqa,Islamic Syria
LOUV | 16708 | 0 | 3.2 | 3.73 | 0.91 | 4.05 | 0.41 | 0 | 0 | 0 | 0.02 | 0 | 0 | 0 | Dark brown interior,Raqqa,Islamic Syria
LOUV | 16714 | 0 | 2.7 | 3.51 | 1.01 | 2.94 | 0.52 | 0 | 0 | 0 | 0 | 0.05 | 0 | 0 | Dark brown exterior,Raqqa,Islamic Syria
LOUV | 16716 | 0 | 2.7 | 4.71 | 0.99 | 2.17 | 0.66 | 0 | 0 | 0 | 0 | 0.03 | 0 | 0.06 | Dark brown exterior,Raqqa,Islamic Syria
LOUV | 16725 | 0 | 1 | 7.57 | 1.32 | 0 | 0.02 | 0 | 0 | 0 | 0 | 0 | 0 | 0 | Dark brown underglaze seen edgewise,Raqqa,Islamic Syria
LOUV | 16699 | 0.32 | 3 | 8.46 | 1.7 | 2.91 | 0.11 | 0 | 0 | 0 | 0.02 | 0 | 0 | 0 | Dark brown exterior,Raqqa,Islamic Syria
LOUV | 16710 | 1.17 | 2.4 | 4.08 | 0.98 | 2.61 | 0.18 | 0.06 | 0 | 0 | 0 | 0 | 0 | 0 | Dark brown interior,Raqqa,Islamic Syria
LOUV | 16703 | 1.2 | 3.2 | 4.32 | 1.22 | 9.74 | 0.1 | 0.07 | 0 | 0 | 0.04 | 0 | 0.07 | 0 | Dark brown interior,Raqqa,Islamic Syria
LOUV | 16705 | 1.21 | 2.4 | 2.75 | 1.24 | 10.45 | 0.03 | 0 | 0 | 0 | 0 | 0 | 0 | 0 | Dark brown exterior,Raqqa,Islamic Syria
LOUV | 16702 | 1.52 | 2.5 | 3.28 | 0.91 | 3.74 | 0.21 | 0.02 | 0 | 0 | 0 | 0 | 0 | 0 | Dark brown bottom,Raqqa,Islamic Syria
LOUV | 16709 | 1.75 | 2.6 | 3.5 | 1.27 | 4.73 | 0.07 | 0 | 0 | 0 | 0 | 0 | 0 | 0 | Dark brown interior,Raqqa,Islamic Syria
| Ave | 0.65182 | 2.6273 | 4.4355 | 1.1727 | 4.7382 | 0.25091 | 0.013636 | 0 | 0 | 0.0072727 | 0.0090909 | 0.0063636 | 0.0054545
Source | Code | Pb | K | Ca | Fe | Mn | Cu | Sn | Co | Ni | Zn | As | Sb | Cr
Black (Cr)
LOUV | 16717 | 0 | 0.6 | 6.93 | 0.78 | 0.03 | 0.01 | 0 | 0 | 0 | 0 | 0 | 0 | 0.39 | Black underglaze seen edgewise on the interior,Raqqa,Islamic Syria
LOUV | 16718 | 0 | 2 | 1.42 | 0.62 | 0.04 | 1.22 | 0 | 0 | 0 | 0 | 0.01 | 0 | 0.36 | Black underglaze seen edgewise,Raqqa,Islamic Syria
LOUV | 16719 | 0 | 0.8 | 1.75 | 0.65 | 0.66 | 0.07 | 0 | 0 | 0 | 0 | 0 | 0 | 0.56 | Black underglaze seen edgewise,Raqqa,Islamic Syria
LOUV | 16720 | 0 | 1.7 | 2.7 | 1.24 | 0 | 0.52 | 0 | 0 | 0 | 0 | 0 | 0 | 1.06 | Black underglaze seen edgewise,Raqqa,Islamic Syria
LOUV | 16723 | 0 | 1.9 | 5.08 | 1.71 | 0.04 | 0.04 | 0 | 0 | 0 | 0 | 0 | 0 | 2.36 | Black underglaze seen edgewise,Raqqa,Islamic Syria
LOUV | 16725 | 0 | 1.6 | 3.93 | 0.73 | 0 | 0.06 | 0 | 0 | 0 | 0 | 0.01 | 0 | 0.87 | Black underglaze seen edgewise,Raqqa,Islamic Syria
LOUV | 16715 | 0.02 | 2.9 | 7.57 | 1.21 | 0.03 | 0.58 | 0 | 0 | 0 | 0 | 0.01 | 0 | 2.47 | Black underglaze seen edgewise,Raqqa,Islamic Syria
LOUV | 16721 | 0.02 | 2.1 | 4.4 | 1.73 | 0.05 | 0.51 | 0 | 0 | 0 | 0.01 | 0 | 0 | 1.01 | Black underglaze seen edgewise,Raqqa,Islamic Syria
| Ave | 0.01 | 1.7 | 4.2225 | 1.0837 | 0.10625 | 0.37625 | 0 | 0 | 0 | 0.00125 | 0.00375 | 0 | 1.135

## T2GlazeCodeNos
SYRIA - RAQQA
Table B Glaze compositions ordered by Louvre number (%wt oxides)
Source | Code | Body | Colour | Glaze | Pb | K | Ca | Fe | Mn | Cu | Sn | Co | Ni | Zn | As | Sb | Cr
LOUV | 16696 | Q | White | LA | 15.09 | 2.6 | 3.28 | 0.76 | 0 | 0 | 0.16 | 0 | 0 | 0.1 | 0 | 0 | 0 | White exterior,Raqqa,Islamic Syria
LOUV | 16697 | Q | Brown | AL | 0 | 3.2 | 2.88 | 1.35 | 8.78 | 0.45 | 0 | 0 | 0 | 0 | 0.02 | 0 | 0 | Dark brown exterior,Raqqa,Islamic Syria
LOUV | 16698 | Q | Turquoise/blue | AL | 0.04 | 3.1 | 4.25 | 0.76 | 0.02 | 2.58 | 0 | 0.01 | 0 | 0 | 0.05 | 0 | 0 | Turquoise interior,Raqqa,Islamic Syria
LOUV | 16698 |  | Dark blue |  | 0 | 3 | 3.84 | 2.4 | 0 | 0.23 | 0 | 0.13 | 0 | 0.02 | 0.11 | 0 | 0 | Dark blue exterior,Raqqa,Islamic Syria
LOUV | 16699 | Q | Brown | AL | 0.32 | 3 | 8.46 | 1.7 | 2.91 | 0.11 | 0 | 0 | 0 | 0.02 | 0 | 0 | 0 | Dark brown exterior,Raqqa,Islamic Syria
LOUV | 16700 | Q | Turquoise/blue | LA | 14.33 | 3.2 | 2.5 | 0.88 | 0 | 2.36 | 0 | 0.03 | 0 | 0.09 | 0 | 0 | 0 | Turquoise exterior,Raqqa,Islamic Syria
LOUV | 16701 | NC | Green (<0.5% Cu) | AL | 0 | 1.6 | 18.97 | 2.4 | 0.15 | 0.02 | 0 | 0 | 0 | 0 | 0 | 0 | 0 | Olive interior,Raqqa,Islamic Syria | some | Rb | also | detected
LOUV | 16702 | Q | Brown | AL | 1.52 | 2.5 | 3.28 | 0.91 | 3.74 | 0.21 | 0.02 | 0 | 0 | 0 | 0 | 0 | 0 | Dark brown bottom,Raqqa,Islamic Syria
LOUV | 16703 | Q | Brown | AL | 1.2 | 3.2 | 4.32 | 1.22 | 9.74 | 0.1 | 0.07 | 0 | 0 | 0.04 | 0 | 0.07 | 0 | Dark brown interior,Raqqa,Islamic Syria
LOUV | 16704 | Q | Turquoise/blue | AL | 0.02 | 1.8 | 4.06 | 0.72 | 0 | 1.29 | 0 | 0 | 0 | 0 | 0 | 0 | 0 | Turquoise exterior,Raqqa,Islamic Syria
LOUV | 16704 |  | Dark blue |  | 0.23 | 3 | 4 | 2.98 | 0 | 0.33 | 0 | 0.11 | 0 | 0.34 | 0.05 | 0 | 0 | Dark blue interior,Raqqa,Islamic Syria
LOUV | 16705 | Q | Brown | AL | 1.21 | 2.4 | 2.75 | 1.24 | 10.45 | 0.03 | 0 | 0 | 0 | 0 | 0 | 0 | 0 | Dark brown exterior,Raqqa,Islamic Syria
LOUV | 16706 | Q | Green (>0.5% Cu) | AL | 0.02 | 2.9 | 3.81 | 4.14 | 0 | 2.92 | 0 | 0 | 0 | 0 | 0.02 | 0.05 | 0 | Green interior,Raqqa,Islamic Syria
LOUV | 16707 | Q | Green (>0.5% Cu) | AL | 0.68 | 3.4 | 6.35 | 6.59 | 0 | 2.39 | 0.13 | 0 | 0 | 0 | 0 | 0 | 0 | Green exterior,Raqqa,Islamic Syria
LOUV | 16708 | Q | Brown | AL | 0 | 3.2 | 3.73 | 0.91 | 4.05 | 0.41 | 0 | 0 | 0 | 0.02 | 0 | 0 | 0 | Dark brown interior,Raqqa,Islamic Syria
LOUV | 16709 | Q | Brown | AL | 1.75 | 2.6 | 3.5 | 1.27 | 4.73 | 0.07 | 0 | 0 | 0 | 0 | 0 | 0 | 0 | Dark brown interior,Raqqa,Islamic Syria
LOUV | 16710 | Q | Brown | AL | 1.17 | 2.4 | 4.08 | 0.98 | 2.61 | 0.18 | 0.06 | 0 | 0 | 0 | 0 | 0 | 0 | Dark brown interior,Raqqa,Islamic Syria
LOUV | 16711 | CC | Green (>0.5% Cu) | LLA | 4.8 | 4.8 | 3.57 | 5.14 | 0 | 3.01 | 0.48 | 0 | 0 | 0 | 0 | 0.05 | 0 | Green architectural tile,Raqqa,Islamic Syria
LOUV | 16712 | CC | Turquoise/blue | AL | 1.83 | 3.1 | 4.12 | 1.34 | 0.01 | 2.95 | 0.32 | 0 | 0 | 0 | 0 | 0 | 0 | Blue architectural tile,Raqqa,Islamic Syria
LOUV | 16713 | Q | Turquoise/blue | LLA | 2.54 | 2.8 | 3.79 | 0.8 | 0.02 | 0.12 | 0 | 0 | 0 | 0 | 0 | 0 | 0 | Translucent pale blue,Raqqa,Islamic Syria
LOUV | 16713 |  | Purple |  | 2.6 | 3.1 | 3.54 | 0.82 | 1.07 | 0.04 | 0 | 0 | 0 | 0 | 0 | 0 | 0 | Purple underglaze via blue glaze,Raqqa,Islamic Syria
LOUV | 16714 | Q | Green (<0.5% Cu) | AL | 0 | 2.1 | 7.49 | 0.75 | 0.06 | 0.2 | 0 | 0 | 0 | 0 | 0 | 0 | 0 | Translucent greenish glaze on the interior,Raqqa,Islamic Syria
LOUV | 16714 |  | Brown |  | 0 | 2.7 | 3.51 | 1.01 | 2.94 | 0.52 | 0 | 0 | 0 | 0 | 0.05 | 0 | 0 | Dark brown exterior,Raqqa,Islamic Syria
LOUV | 16715 | Q | Green (<0.5% Cu) | AL | 0.04 | 2.4 | 4.06 | 1.28 | 0.03 | 0.42 | 0 | 0 | 0 | 0 | 0 | 0 | 0 | Translucent green glaze on the interior,Raqqa,Islamic Syria
LOUV | 16715 |  | Turquoise/blue |  | 0.04 | 4.1 | 8.29 | 0.5 | 0.04 | 1.55 | 0 | 0 | 0 | 0 | 0.02 | 0 | 0 | Translucent turquoise glaze on the exterior,Raqqa,Islamic Syria
LOUV | 16715 |  | Black (Cr) |  | 0.02 | 2.9 | 7.57 | 1.21 | 0.03 | 0.58 | 0 | 0 | 0 | 0 | 0.01 | 0 | 2.47 | Black underglaze seen edgewise,Raqqa,Islamic Syria
LOUV | 16716 | Q | Green (<0.5% Cu) | AL | 0 | 2.3 | 0.99 | 1.27 | 0 | 0.05 | 0 | 0 | 0 | 0.02 | 0 | 0 | 0 | Translucent greenish interior,Raqqa,Islamic Syria
LOUV | 16716 |  | Brown |  | 0 | 2.7 | 4.71 | 0.99 | 2.17 | 0.66 | 0 | 0 | 0 | 0 | 0.03 | 0 | 0.06 | Dark brown exterior,Raqqa,Islamic Syria
LOUV | 16717 | Q | Green (<0.5% Cu) | AL | 0 | 2.6 | 4.69 | 0.81 | 0.03 | 0.09 | 0 | 0 | 0 | 0 | 0 | 0 | 0 | Translucent greenish exterior,Raqqa,Islamic Syria
LOUV | 16717 |  | Dark blue |  | 0.01 | 2.8 | 5.48 | 2.6 | 0.03 | 0.07 | 0 | 0.11 | 0 | 0.03 | 0.07 | 0 | 0.09 | Dark blue underglaze seen edgewise on the interior,Raqqa,Islamic Syria
LOUV | 16717 |  | Black (Cr) |  | 0 | 0.6 | 6.93 | 0.78 | 0.03 | 0.01 | 0 | 0 | 0 | 0 | 0 | 0 | 0.39 | Black underglaze seen edgewise on the interior,Raqqa,Islamic Syria
LOUV | 16718 | Q | Turquoise/blue | AL | 0 | 2.9 | 2.43 | 0.76 | 0.02 | 3.12 | 0 | 0 | 0 | 0 | 0.03 | 0 | 0 | Translucent turquoise interior,Raqqa,Islamic Syria
LOUV | 16718 |  | Black (Cr) |  | 0 | 2 | 1.42 | 0.62 | 0.04 | 1.22 | 0 | 0 | 0 | 0 | 0.01 | 0 | 0.36 | Black underglaze seen edgewise,Raqqa,Islamic Syria
LOUV | 16719 | Q | Purple | AL | 0 | 3.1 | 4.88 | 0.88 | 1.98 | 0.28 | 0 | 0 | 0 | 0 | 0 | 0 | 0 | Translucent purple exterior,Raqqa,Islamic Syria
LOUV | 16719 |  | Black (Cr) |  | 0 | 0.8 | 1.75 | 0.65 | 0.66 | 0.07 | 0 | 0 | 0 | 0 | 0 | 0 | 0.56 | Black underglaze seen edgewise,Raqqa,Islamic Syria
LOUV | 16720 | Q | Turquoise/blue | AL | 0 | 3 | 5.18 | 0.99 | 0.03 | 3.28 | 0 | 0 | 0 | 0 | 0.03 | 0 | 0 | Translucent turquoise exterior,Raqqa,Islamic Syria
LOUV | 16720 |  | Black (Cr) |  | 0 | 1.7 | 2.7 | 1.24 | 0 | 0.52 | 0 | 0 | 0 | 0 | 0 | 0 | 1.06 | Black underglaze seen edgewise,Raqqa,Islamic Syria
LOUV | 16721 | Q | Turquoise/blue | AL | 0.07 | 2.3 | 3.04 | 0.89 | 0 | 2.39 | 0 | 0 | 0 | 0 | 0.02 | 0 | 0 | Tranlucent turquoise exterior,Raqqa,Islamic Syria
LOUV | 16721 |  | Black (Cr) |  | 0.02 | 2.1 | 4.4 | 1.73 | 0.05 | 0.51 | 0 | 0 | 0 | 0.01 | 0 | 0 | 1.01 | Black underglaze seen edgewise,Raqqa,Islamic Syria
LOUV | 16722 | Q | Dark blue | AL | 0.05 | 1.6 | 2.85 | 1.32 | 0 | 0.05 | 0 | 0.08 | 0 | 0.29 | 0 | 0 | 0.02 | Dark blue underglaze seen edgewise,Raqqa,Islamic Syria
LOUV | 16722 |  | Dark blue |  | 0.16 | 2.6 | 4.05 | 3.82 | 0.06 | 0.16 | 0.18 | 0.43 | 0 | 1.49 | 0.02 | 0 | 0.03 | Dark blue underlaze seen via colorless glaze,Raqqa,Islamic Syria
LOUV | 16723 | na | Green (<0.5% Cu) | AL | 0 | 2.5 | 5.2 | 1.07 | 0.03 | 0.09 | 0 | 0 | 0 | 0 | 0 | 0 | 0 | Translucent greenish interior,Raqqa,Islamic Syria
LOUV | 16723 |  | Black (Cr) |  | 0 | 1.9 | 5.08 | 1.71 | 0.04 | 0.04 | 0 | 0 | 0 | 0 | 0 | 0 | 2.36 | Black underglaze seen edgewise,Raqqa,Islamic Syria
LOUV | 16724 | na | Green (<0.5% Cu) | AL | 0 | 3 | 5.39 | 0.81 | 0.03 | 0.21 | 0 | 0 | 0 | 0 | 0 | 0 | 0.03 | Translucent greenish interior,Raqqa,Islamic Syria
LOUV | 16724 |  | Dark blue |  | 0.04 | 1.7 | 2.73 | 1.66 | 0.01 | 0.04 | 0 | 0.19 | 0 | 0 | 0.16 | 0 | 0.1 | Dark blue underglaze seen edgewise,Raqqa,Islamic Syria
LOUV | 16725 | Q | Green (<0.5% Cu) | AL | 0 | 2.8 | 6.4 | 0.85 | 0.02 | 0.1 | 0 | 0 | 0 | 0 | 0 | 0 | 0 | Translucent greenish interior,Raqqa,Islamic Syria
LOUV | 16725 |  | Brown |  | 0 | 1 | 7.57 | 1.32 | 0 | 0.02 | 0 | 0 | 0 | 0 | 0 | 0 | 0 | Dark brown underglaze seen edgewise,Raqqa,Islamic Syria
LOUV | 16725 |  | Black (Cr) |  | 0 | 1.6 | 3.93 | 0.73 | 0 | 0.06 | 0 | 0 | 0 | 0 | 0.01 | 0 | 0.87 | Black underglaze seen edgewise,Raqqa,Islamic Syria
LOUV | 16727 | na | Green (<0.5% Cu) | AL | 0.1 | 2.7 | 8.68 | 1.27 | 0.53 | 0.02 | 0 | 0 | 0 | 0 | 0 | 0 | 0 | Fragment of olive glaze (or glass),Raqqa,Islamic Syria

## T3BodyComp
SYRIA - RAQQA
Table C Body compositions (PIXE - Louvre 1992 - %wt oxides - normalised to 100%)
Source | Code | Body | Si | Al | Ca | Mg | Na | K | Fe | Ti | Mn
LOUV | RAK16696 | Q | 90.4762 | 3.1676 | 1.5099 | 0.97139 | 1.9217 | 1.4465 | 0.38011 | 0.021117 | 0.10559
LOUV | RAK16697 | Q | 86.035 | 0.51563 | 4.3829 | 2.9434 | 2.9864 | 1.3106 | 1.6543 | 0.064454 | 0.10742
LOUV | RAK16698 | Q | 87.0248 | 0.11747 | 3.4601 | 2.595 | 3.4067 | 1.2601 | 1.9543 | 0.074754 | 0.10679
LOUV | RAK16699 | Q | 84.6304 | 0.71436 | 4.4377 | 3.1822 | 3.4095 | 1.2123 | 2.1756 | 0.12988 | 0.10824
LOUV | RAK16700 | Q | 89.4535 | 3.1567 | 1.5939 | 0.87974 | 2.7117 | 1.5214 | 0.54854 | 0.031049 | 0.1035
LOUV | RAK16701 | NC | 72.8103 | 19.8645 | 0.78555 | 1.0114 | 0.45169 | 2.0621 | 1.8166 | 1.0998 | 0.098193
LOUV | RAK16702 | Q | 79.9801 | 1.9478 | 6.1089 | 3.9951 | 3.2979 | 1.66 | 2.7446 | 0.15494 | 0.11067
LOUV | RAK16703 | Q | 83.0541 | 1.2135 | 4.6821 | 3.5546 | 3.9197 | 1.3853 | 1.9115 | 0.17182 | 0.10739
LOUV | RAK16704 | Q | 87.9569 | 0.021128 | 4.0778 | 2.5776 | 3.2115 | 0.96134 | 1.067 | 0.021128 | 0.10564
LOUV | RAK16705 | Q | 82.7129 | 1.2999 | 5.0386 | 3.5346 | 3.7064 | 1.171 | 2.3098 | 0.13966 | 0.087021
LOUV | RAK16706 | Q | 86.2132 | 0.085699 | 4.617 | 2.7745 | 3.1923 | 1.0927 | 1.864 | 0.053562 | 0.10712
LOUV | RAK16707 | Q | 76.6652 | 2.2607 | 6.8262 | 4.7419 | 4.4993 | 1.7755 | 2.9224 | 0.1985 | 0.11028
LOUV | RAK16708 | Q | 84.7923 | 0.45787 | 5.6579 | 3.325 | 2.551 | 1.5153 | 1.4826 | 0.10902 | 0.10902
LOUV | RAK16709 | Q | 85.8852 | 0.46914 | 4.3182 | 2.8255 | 3.4439 | 1.0556 | 1.7593 | 0.1706 | 0.072504
LOUV | RAK16710 | Q | 79.0355 | 1.3969 | 6.5078 | 3.969 | 4.0022 | 1.2639 | 3.5809 | 0.13304 | 0.11086
LOUV | RAK16711 | CC | 65.8229 | 3.5079 | 15.7914 | 4.7899 | 2.6338 | 2.1793 | 4.8015 | 0.30301 | 0.17015
LOUV | RAK16712 | CC | 66.4952 | 3.4165 | 16.7687 | 4.3219 | 2.837 | 2.2334 | 3.4769 | 0.27767 | 0.17264
LOUV | RAK16713 | Q | 77.6753 | 2.2717 | 7.1264 | 4.5434 | 3.8861 | 1.6836 | 2.4677 | 0.23063 | 0.11531
LOUV | RAK16714 | Q | 81.8428 | 1.4228 | 5.7701 | 3.6021 | 3.2859 | 1.5244 | 2.3261 | 0.11292 | 0.11292
LOUV | RAK16715 | Q | 83.2071 | 0.022601 | 12.0014 | 1.4691 | 1.3674 | 1.2996 | 0.42943 | 0.090406 | 0.11301
LOUV | RAK16716 | Q | 81.6569 | 1.3159 | 5.9046 | 3.4329 | 3.5816 | 1.5562 | 2.2771 | 0.1602 | 0.11443
LOUV | RAK16717 | Q | 85.7991 | 0.22 | 5.3459 | 2.508 | 2.981 | 1.254 | 1.672 | 0.11 | 0.11
LOUV | RAK16718 | Q | 81.4992 | 1.2724 | 6.1163 | 4.1966 | 3.2591 | 1.4175 | 2.0648 | 0.08929 | 0.084825
LOUV | RAK16719 | Q | 87.3404 | 0.02221 | 4.1755 | 2.643 | 2.9983 | 1.2882 | 1.3437 | 0.077735 | 0.11105
LOUV | RAK16720 | Q | 78.9433 | 1.7166 | 7.5354 | 3.8569 | 3.8457 | 1.5717 | 2.2963 | 0.12262 | 0.11147
LOUV | RAK16721 | Q | 76.1431 | 1.8446 | 8.2728 | 5.3885 | 3.0967 | 1.6657 | 3.1861 | 0.29067 | 0.11179
LOUV | RAK16722 | Q | 81.9611 | 1.0993 | 5.1116 | 3.6825 | 3.7265 | 1.484 | 2.6162 | 0.20886 | 0.10993
LOUV | RAK16725 | Q | 82.4429 | 0.82105 | 6.4897 | 3.228 | 3.5317 | 1.2934 | 1.8558 | 0.22495 | 0.11247