## Sheet1
Table 1 Summary of Islamic ceramic analyses
Country | Site | Source1 | Number of sherds | Number of analyses | Body analyses | Sherds (S) Photos (P) | Comments
EGYPT | Aswan | ALX | 77 | 121 | X | S
| Fustat | ALX-ASH | 272 | 676 | X | S - P | 10th-12th cent2
| Qusier | WHIT | 30 | 72 |  | S - P | 13th-14th cent
| Miscallaneous 1 | LOUV | 132 | 308 |  |  | 10th-12th cent2- mainly Fustat - K,Ca,Cr data missing
| Miscallaneous 2 | ALX-ASH-LOUV | 62 | 102 |  | S | Throughout Egypt
IRAN | Susa | LOUV | 118 | 253 |  |  | 8th -14th cent
IRAQ | Hira | ASH | 41 | 59 | X
| Kish | ASH | 20 | 67 | X
| Nineveh | ASH | 16 | 19 | X
| Samarra | LOUV | 36 | 64 |  |  | 8th-10th cent
SYRIA | Ma'arrat al Numan | ASH | 182 | 424 | X
| Meskene | LOUV | 79 | 119 | X |  | Some K,Ca,Cr data missing
| Queiq | LOUV | 117 | 229 | X
| Raqqa | LOUV | 31 | 49 | X
| Miscallaneous | ALX | 19 | 36 | X
1 ASH - Ashmolean Museum, LOUV - Musée du Louvre, ALX - collected by Alexander Kaczmarczyk, WHIT - Qusier al-Qadim excavations
2 high proportion of sherds fall within this date range